## Text
CNG |  | LNG |  | Notes
Annex 3 | Gas cylinders - High pressure cylinder for the on-board storage of natural gas as a fuel for automotive vehicles | New Annex | Liquid cylinders - Vacuum insulated vessels for the on-board storage of natural gas as a fuel for automotive vehicles | R110 plus EN 1251 title
1. | SCOPE | 1. | SCOPE | R110
| This annex sets out minimum requirements for light-weight refillable gas cylinders. The cylinders are intended only for the onboard storage of high pressure compressed natural gas as a fuel for automotive vehicles to which the cylinders are to be fixed. Cylinders may be of any steel, aluminium or non-metallic material, design or method of manufacture suitable for the specified service conditions. This annex also covers stainless steel metal liners of seamless or welded construction. Cylinders covered by this annex are classified in Class 0, as described in paragraph 2. of this Regulation, and are: CNG-1 Metal CNG-2 Metal liner reinforced with resin impregnated continuous filament (hoop wrapped) CNG-3 Metal liner reinforced with resin impregnated continuous filament (fully wrapped) CNG-4 Resin impregnated continuous filament with a non-metallic liner (all composite) Service conditions to which the cylinders will be subjected are detailed in paragraph 4. This annex is based upon a working pressure for natural gas as a fuel of 20 MPa settled at 15 C with a maximum filling pressure of 26 MPa. Other working pressures can be accommodated by adjusting the pressure by the appropriate factor (ratio). For example, a 25 MPa working pressure system will require pressures to be multiplied by 1.25. The service life of the cylinder shall be defined by the manufacturer and may vary with applications. Definition of service life is based upon filling the cylinders 1,000 times a year for a minimum of 15,000 fills. The maximum service life shall be 20 years. For metal and metal-lined cylinders, the cylinder life is based upon the rate of fatigue crack growth. The ultrasonic inspection, or equivalent, of each cylinder or liner is required to ensure the absence of flaws which exceed the maximum allowable size. This approach permits the optimised design and manufacture of light weight cylinders for natural gas vehicle service. For all-composite cylinders with non-metallic non-load bearing liners the "safe life" is demonstrated by appropriate design methods, design qualification testing and manufacturing controls. |  | This annex sets out minimum requirements for refillable liquid cylinders. The cylinders are intended only for the onboard storage of liquid natural gas as a fuel for automotive vehicles to which the cylinders are to be fixed. Cylinders may be of any austentic steel material, design or method of manufacture suitable for the specified service conditions. Service conditions to which the cylinders will be subjected are detailed in paragraph 4. The service life of the cylinder shall be defined by the manufacturer and may vary with applications. | R110 for LNG
2. | REFERENCES | 2. | REFERENCES | R110
| The following standards contain provisions which, through reference in this text, constitute provisions of this annex (until equivalent ECE provisions will be available). |  | The following standards contain provisions which, through reference in this text, constitute provisions of this annex (until equivalent ECE provisions will be available). | R110
To be defined
3. | DEFINITIONS | 3. | DEFINITIONS | R110
| For the purpose of this annex the following definitions shall apply: |  | For the purpose of this annex the following definitions shall apply: | R110
|  | 3.?. | "definitions"
4. | SERVICE CONDITIONS | 4. | SERVICE CONDITIONS | R110
4.1. | General | 4.1. | General | R110
4.1.1. | Standard service conditions | 4.1.1. | Standard service conditions | R110
| The standard service conditions specified in this section are provided as a basis for the design, manufacture, inspection, testing, and approval of cylinders that are to be mounted permanently on vehicles and used to store natural gas at ambient temperatures for use as a fuel on vehicles. |  | The standard service conditions specified in this section are provided as a basis for the design, manufacture, inspection, testing, and approval of cylinders that are to be mounted permanently on vehicles and used to store natural gas at ambient temperatures for use as a fuel on vehicles. | R110
4.1.2. | Use of cylinders | 4.1.2. | Use of cylinders | R110
| The service conditions specified are also intended to provide information on how cylinders made to this Regulation may safely be used to: (a) manufacturers of cylinders; (b) owners of cylinders; (c) designers or contractors responsible for the installation of cylinders; (d) designers or owners of equipment used to refuel vehicle cylinders; (e) suppliers of natural gas; and (f) regulatory authorities who have jurisdiction over cylinder use. |  | The service conditions specified are also intended to provide information on how cylinders made to this Regulation may safely be used to: (a) manufacturers of cylinders; (b) owners of cylinders; (c) designers or contractors responsible for the installation of cylinders; (d) designers or owners of equipment used to refuel vehicle cylinders; (e) suppliers of natural gas; and (f) regulatory authorities who have jurisdiction over cylinder use. | R110
4.1.3. | Service life
4.1.4. | Periodic requalification | 4.1.3. | Requalification | R110 minus periodic
4.1.4.1. | Cylinders involved in collisions | 4.1.3.1. | Cylinders involved in collisions | R110
| Cylinders which have been involved in a vehicle collision shall be reinspected by an agency authorized by the manufacturer, unless otherwise directed by the Authority having jurisdiction. Cylinder which have not experienced any impact damage from the collision may be returned to service, otherwise the cylinder shall be returned to the manufacturer for evaluation. |  | Cylinders which have been involved in a vehicle collision shall be reinspected by an agency authorized by the manufacturer, unless otherwise directed by the Authority having jurisdiction. Cylinder which have not experienced any impact damage from the collision may be returned to service, otherwise the cylinder shall be returned to the manufacturer for evaluation. | R110
4.1.4.2. | Cylinders involved in fires | 4.1.3.2. | Cylinders involved in fires | R110
| Cylinders which have been subject to the action of fire shall be reinspected by an agency authorized by the manufacturer, or condemned and removed from service. |  | Cylinders which have been subject to the action of fire shall be reinspected by an agency authorized by the manufacturer, or condemned and removed from service. | R110
4.2. | Maximum pressures | 4.2. | Maximum pressures | R110
| The cylinder pressure shall be limited to the following: (a) a pressure that would settle to 20 MPa at a settled temperature of 15 C; (b) 26 MPa, immediately after filling, regardless of temperature; |  | The maximum allowable working pressure (MAWP) shall be defined by the manufacturer and correspond to the nominal primary relief valve setting. | R110 for LNG
4.3. | Maximum number of filling cycles
4.4. | Temperature range | 4.3. | Temperature range | R110
4.4.1. | Settled gas temperature
| Settled temperature of gas in cylinders may vary from a minimum of -40 C to a maximum of 65 C; |  | Temperature of liquid in cylinders may vary from a minimum of -195 C to a maximum of 65 C; | R110 plus LN2 temp
4.4.2. | Cylinder temperatures
4.4.3. | Transient temperatures
4.5. | Gas composition | 4.5. | Gas composition | R110
| Methanol and/or glycol shall not be deliberately added to the natural gas. Cylinder should be designed to tolerate being filled with natural gas meeting either of the following three conditions: (a) SAE J1616 (b) Dry gas Water vapour would normally be limited to less than 32 mg/m3. a pressure dewpoint of -9 C at 20 MPa. There would be no constituent limits for dry gas, except for: Hydrogen sulfide and other soluble sulfides: 23 mg/m3 Oxygen: 1 per cent by volume Hydrogen shall be limited to 2 per cent by volume when cylinders are manufactured from a steel with an ultimate tensile strength exceeding 950 MPa; (c) Wet gas Gas that contains a water content higher than b) normally meets the following constituent limits; Hydrogen sulfide and other soluble sulfides: 23 mg/m3 Oxygen: 1 per cent by volume Carbon dioxide: 4 per cent by volume Hydrogen: 0.1 per cent by volume Under wet gas conditions, a minimum of 1 mg of compressor oil per kg of gas is necessary to protect metallic cylinders and liners. |  | ??? | Cylinder compatibility or engine manufacturer's requirements
4.6. | External surfaces | 4.6. | External surfaces | R110
| Cylinders are not designed for continuous exposure to mechanical or chemical attack, e.g. leakage from cargo that may be carried on vehicles or severe abrasion damage from road conditions, and shall comply with recognized installation standards. However, cylinder external surfaces may be inadvertently exposed to: (a) water, either by intermittent immersion or road spray; (b) salt, due to the operation of the vehicle near the ocean or where ice melting salt is used; (c) ultra-violet radiation from sunlight; (d) impact of gravel; (e) solvents, acids and alkalis, fertilizers; and (f) automotive fluids, including gasoline, hydraulic fluids, glycol and oils. |  | Cylinders are not designed for continuous exposure to mechanical or chemical attack, e.g. leakage from cargo that may be carried on vehicles or severe abrasion damage from road conditions, and shall comply with recognized installation standards. However, cylinder external surfaces may be inadvertently exposed to: (a) solvents, acids and alkalis, fertilizers; and (b) automotive fluids, including gasoline, hydraulic fluids, glycol and oils. | R110 for LNG
4.7. | Gas permeation or leakage | 4.7. | Leakage | R110 for LNG
| Cylinders may be located in enclosed spaces for extended periods of time. Permeation of gas through the cylinder wall or leakage between the end connections and the liner shall be considered in the design. |  | Cylinders may be located in enclosed spaces for extended periods of time. Leakage shall be considered in the design. | R110 for LNG
5. | DESIGN APPROVAL | 5. | DESIGN APPROVAL | R110
5.1. | General | 5.1. | General | R110
| The following information shall be submitted by the cylinder designer with a request for approval to the Competent Authority: (a) statement of service (paragraph 5.2.) (b) design data (paragraph 5.3.) (c) manufacturing data (paragraph 5.4.) (d) quality system (paragraph 5.5.) (e) fracture performance and NDE (Non Destructive Examination) defect size (paragraph 5.6.); (f) specification sheet (paragraph 5.7.) (g) additional supporting data (paragraph 5.8.) For cylinders designed in accordance with ISO 9809 it is not required to provide the stress analysis report in paragraph 5.3.2. or the information in paragraph 5.6. |  | The following information shall be submitted by the cylinder designer with a request for approval to the Competent Authority: (a) statement of service (paragraph 5.2.) (b) design data (paragraph 5.3.) (c) manufacturing data (paragraph 5.4.) (d) specification sheet (paragraph 5.5.) (e) additional supporting data (paragraph 5.6.) | R110 for LNG
5.2. | Statement of service | 5.2. | Statement of service | R110
| The purpose of this statement of service is to guide users and installers of cylinders as well as to inform the approving Competent Authority, or their designated representative. The statement of service shall include: (a) a statement that the cylinder design is suitable for use in the service conditions defined in paragraph 4 for the service life of the cylinder; (b) the service life; (c) the minimum in-service test and/or inspection requirements; (d) the pressure relief devices and/or insulation required; (e) support methods, protective coatings, etc., required but not provided; (f) a description of the cylinder design; (g) any other information necessary to ensure the safe use and inspection of the cylinder. |  | The purpose of this statement of service is to guide users and installers of cylinders as well as to inform the approving Competent Authority, or their designated representative. The statement of service shall include: (a) a statement that the cylinder design is suitable for use in the service conditions defined in paragraph 4 for the service life of the cylinder; (b) the service life; (c) the minimum in-service test and/or inspection requirements; (d) the pressure relief devices required; (e) support methods, etc., required but not provided; (f) a description of the cylinder design; (g) any other information necessary to ensure the safe use and inspection of the cylinder. | R110
5.3. | Design data | 5.3. | Design data | R110
5.3.1. | Drawings | 5.3.1. | Drawings | R110
| Drawings shall show the following as a minimum: (a) Title, reference number, date of issue, and revision numbers with dates of issue if applicable; (b) Reference to this Regulation and the cylinder type; (c) All dimensions complete with tolerances, including details of end closure shapes with minimum thicknesses and of openings; (d) Mass, complete with tolerance, of cylinders; (e) Material specifications, complete with minimum mechanical and chemical properties or tolerance ranges and, for metal cylinders or metal liners, the specified hardness range; (f) Other data such as, auto-frettage pressure range, minimum test pressure, details of the fire protection system and of the exterior protective coating. |  | Drawings shall show the following as a minimum: (a) Title, reference number, date of issue, and revision numbers with dates of issue if applicable; (b) Reference to this Regulation and the cylinder type; (c) All pressure vessel dimensions complete with tolerances; (d) Mass, complete with tolerance, of cylinders; (e) Material specifications, complete with minimum mechanical and chemical properties or tolerance ranges; (f) Other data such as, minimum test pressure. | R110 for LNG
5.3.2. | Stress analysis report | 5.3.2. | Stress analysis report | R110
| A finite element stress analysis or other stress analysis shall be provided; A table summarizing the calculated stresses in the report shall be provided. |  | A stress analysis shall be provided; Acceptable calculation methods include: - finite element; - finite difference; - boundary element; - other established method. A table summarizing the calculated stresses in the report shall be provided. | R110 plus ISO 12991
5.3.3. | Material test data | 5.3.3. | Material data | R110 minus test
| A detailed description of the materials and tolerances of the materials properties used in the design shall be provided. Test data shall also be presented characterizing the mechanical properties and the suitability of the materials for service under the conditions specified in paragraph 4. |  | A detailed description of the materials and tolerances of the materials properties used in the design shall be provided. | R110 for LNG
5.3.4. | Design qualification test data | 5.3.4. | Design qualification test data | R110
| The cylinder material, design, manufacture and examination shall be provided to be adequate for their intended service by meeting the requirements of the tests required for the particular cylinder design, when tested in accordance with the relevant methods of test detailed in Appendix A to this annex. The test data shall also document the dimensions, wall thicknesses and weights of each of the test cylinders. |  | The cylinder material, design, manufacture and examination shall be provided to be adequate for their intended service by meeting the requirements of the tests required for the particular cylinder design, when tested in accordance with the relevant methods of test detailed in Appendix A to this annex. The test data shall also document the dimensions, wall thicknesses and weights of each of the test cylinders. | R110
5.3.5. | Fire protection | 5.3.5. | Fire protection | R110
| The arrangement of pressure relief devices that will protect the cylinder from sudden rupture when exposed to the fire conditions in paragraph A.15 shall be specified. Test data shall substantiate the effectiveness of the specified fire protection system. |  | The arrangement of pressure relief devices that will protect the cylinder from sudden rupture when exposed to the fire conditions in paragraph A.5 shall be specified. Test data shall substantiate the effectiveness of the specified fire protection system. | R110
5.3.6. | Cylinder supports | 5.3.6. | Cylinder supports | R110
| Details of cylinder supports or support requirements shall be provided in accordance with paragraph 6.11. |  | Details of cylinder supports or support requirements shall be provided in accordance with paragraph 6.11. | R110
5.4. | Manufacturing data | 5.4. | Manufacturing data | R110
| Details of all fabrication processes, non-destructive examinations, production tests and batch tests Shall be provided; The tolerances for all production processes such as heat treatment, end forming, resin mix ratio, filament winding tension and speed, curing times and temperatures, and auto-frettage procedures shall be specified; Surface finish, thread details, acceptance criteria for ultrasonic scanning (or equivalent), and maximum lot sizes for batch tests shall also be specified. |  | Descriptions of fabrication processes and production tests shall be provided. The following shall be in accordance with EN 1251-2: - Quality system - Cutting - Cold forming - Hot forming - Manufacturing tolerances - Welding - Non-welded joints | R110 plus EN 1251-2
5.5. | (not allocated)
5.6. | Fracture performance and NDE defect size
5.6.1. | Facture performance
5.6.2. | NDE defect size
5.7. | Specification sheet | 5.5. | Specification sheet | R110
| A summary of the documents providing the information required in paragraph 5.1. shall be listed on a specification sheet for each cylinder design. The title, reference number, revision numbers and dates of original issue and version issues of each document shall be given. All documents shall be signed or initialled by the issuer; The specification sheet shall be given a number, and revision numbers if applicable, that can be used to designate the cylinder design and shall carry the signature of the engineer responsible for the design. Space shall be provided on the specification sheet for a stamp indicating registration of the design. |  | A summary of the documents providing the information required in paragraph 5.1. shall be listed on a specification sheet for each cylinder design. The title, reference number, revision numbers and dates of original issue and version issues of each document shall be given. All documents shall be signed or initialled by the issuer; The specification sheet shall be given a number, and revision numbers if applicable, that can be used to designate the cylinder design and shall carry the signature of the engineer responsible for the design. Space shall be provided on the specification sheet for a stamp indicating registration of the design. | R110
5.8. | Additional supporting data | 5.6. | Additional supporting data | R110
| Additional data which would support the application, such as the service history of material proposed for use, or the use of a particular cylinder design in other service conditions, shall be provided where applicable. |  | Additional data which would support the application, such as the service history of material proposed for use, or the use of a particular cylinder design in other service conditions, shall be provided where applicable. | R110
5.9. | Approval and certification | 5.7. | Approval and certification | R110
5.9.1 | Inspection and testing | 5.7.1. | Inspection and testing | R110
| Evaluation of conformity is required to be performed in accordance with the provisions of paragraph 9 of this Regulation; In order to ensure that the cylinders are in compliance with this international Regulation they shall be subject to inspection in accordance with paragraphs 6.13. and 6.14. performed by the Competent Authority. |  | Evaluation of conformity is required to be performed in accordance with the provisions of paragraph 9 of this Regulation; In order to ensure that the cylinders are in compliance with this international Regulation they shall be subject to inspection in accordance with paragraph 6.10. performed by the Competent Authority. | R110 for LNG
5.9.2. | Test certificate | 5.7.2. | Test certificate | R110
| If the results of prototype testing according to paragraph 6.13. are satisfactory, the Competent Authority shall issue a test certificate. An example of a test certificate is given in Appendix D to this annex. |  | If the results of prototype testing according to paragraph 6.10. are satisfactory, the Competent Authority shall issue a test certificate. An example of a test certificate is given in Appendix D to this annex. | R110
5.9.3. | Batch acceptance certificate
6. | REQUIREMENTS APPLICABLE TO ALL CYLINDER TYPES | 6. | REQUIREMENTS | R110 minus CNG types
6.1. | General | 6.1. | General | R110
| The following requirements are generally applicable to the cylinder types specified in paragraphs 7 to 10. The design of cylinders shall cover all relevant aspects which are necessary to ensure that every cylinder produced according to the design is fit for its purpose for the specified service life; Type CNG-1 steel cylinders designed in accordance with ISO 9809 and meeting all the requirements therein are only required to meet the requirements of paragraphs 6.3.2.4. and 6.9 to 6.13. |  | The design of cylinders shall cover all relevant aspects which are necessary to ensure that every cylinder produced according to the design is fit for its purpose for the specified service life. | R110 for LNG
6.2. | Design | 6.2. | Design | R110
| This Regulation does not provide design formulas nor permissible stresses or strains, but requires the adequacy of the design to be established by appropriate calculations and demonstrated by cylinders being capable of consistently passing the materials, design qualification, production and batch tests specified in this Regulation; All designs shall ensure a "leakage before break" failure mode under feasible degradation of pressure parts during normal service. If leakage of metal cylinders or metal liners occurs, it shall be only by the growth of a fatigue crack. |  | This Regulation does not provide design formulas, but requires the adequacy of the design to be established by appropriate calculations and demonstrated by cylinders being capable of consistently passing the materials, design qualification, production tests specified in this Regulation. | R110 for LNG
6.3. | Materials | 6.3. | Materials | R110
6.3.1. | Materials used shall be suitable for the service conditions specified in paragraph 4. The design shall not have incompatible materials in contact. The design qualification tests for materials are summarised in table 6.1. |  | The materials of the fuel tank and its accessories shall be compatible, as applicable, with: a) LNG ; b) other media and fluids found in a vehicle environment, such as coolants, brake fluid and battery acid. Materials used at low temperatures shall meet the toughness requirements of ISO 21028-1. For non-metallic materials, low temperature suitability shall be validated by an experimental method, taking into account the service conditions. The materials used for the outer jacket shall ensure the integrity of the insulation system and shall be made of austenitic stainless steel and their elongation at fracture, at the temperature of liquid nitrogen, shall be at least 12 %. For the inner vessel, if materials other than austenistic stainless steels are used, it shall be insured that the materials will resist all the in service fatigue loads. A corrosion allowance does not need to be added for the inner tank. A corrosion allowance does not need to be added on other surfaces, if they are protected against corrosion. For welded vessels, welds shall have properties equivalent to those specified for the parent material for all temperatures that the material may encounter. | ISO 12991
6.3.2. | Steel
6.3.2.1. | Composition | 6.3.1. | Composition | R110
| Steels shall be aluminium and/or silicon killed and produced to predominantly fine grain practice. The chemical composition of all steels shall be declared and defined at least by: (a) carbon, manganese, aluminium and silicon contents in all cases; (b) nickel, chromium, molybdenum, boron and vanadium contents, and any other alloying elements intentionally added. The following limits shall not be exceeded in the cast analysis: Tensile strength < 950 MPa  950 MPa Sulfur 0.020 per cent 0.010 per cent Phosphorus 0.020 per cent 0.020 per cent Sulfur and Phosphorus 0.030 per cent 0.025 per cent When a carbon-boron steel is used, a hardenability test in accordance with ISO 642, shall be performed on the first and last ingot or slab of each heat of steel. The hardness as measured in a distance of 7.9 mm from the quenched end, shall be within the range 33-53 HRC, or 327-560 HV, and shall be certified by the material manufacturer; |  | The chemical composition of all steels shall be declared and defined at least by: (a) carbon, manganese, and silicon contents in all cases; (b) nickel, chromium, and molybdenum contents, and any other alloying elements intentionally added. | R110 for LNG
6.3.2.2. | Tensile properties | 6.3.2. | Tensile properties | R110
| The mechanical properties of the steel in the finished cylinder or liner shall be determined in accordance with paragraph A.1 (Appendix A). The elongation for steel shall be at least 14 per cent; |  | The mechanical properties of the steel in the finished cylinder or liner shall be determined in accordance with paragraph A.1 (Appendix A). | R110 for LNG
6.3.2.3. | Impact properties | 6.3.3. | Impact properties | R110
| The impact properties of the steel in the finished cylinder or liner shall be determined in accordance with paragraph A.2 (Appendix A). Impact values shall not be less than that indicated in table 6.2 of this annex; |  | The impact properties of the steel in the finished cylinder or liner shall be determined in accordance with paragraph A.2 (Appendix A). | R110 for LNG
6.3.2.4. | Bending properties | 6.3.4. | Bending properties | R110
| The bending properties of the welded stainless steel in the finished liner shall be determined in accordance with paragraph A.3. (Appendix A). |  | The bending properties of the welded stainless steel in the finished liner shall be determined in accordance with paragraph A.3. (Appendix A). | R110
6.3.2.5. | Macroscopic weld examination | 6.3.5. | Weld examination | R110 minus Macroscopic
| A macroscopic weld examination for each type of welding procedure shall be performed. It shall show complete fusion and shall be free of any assembly faults or unacceptable defects as specified according to level C in EN ISO 5817. |  | The destructive and non-destructive tests of welded joints shall be performed and meet the requirements specified in 12.2 to 12.4 of ISO 21029-1:2004. | ISO 12991
6.3.2.6. | Sulfide stress cracking resistance
6.3.3. | Aluminum
6.3.3.1. | Composition
6.3.3.2. | Corrosion tests
6.3.3.3. | Sustained load cracking
6.3.3.4. | Tensile properties
6.3.4. | Resins
6.3.4.1. | General
6.3.4.2. | Shear strength
6.3.4.3. | Glass transition temperature
6.3.5. | Fibres
6.3.6. | Plastic liners
6.4. | Test pressure | 6.4. | Test pressure | R110
| The minimum test pressure used in manufacture shall be 30 MPa; |  | The following minimum inner vessel test pressure shall be used in manufacture: ptest = 1,3 (MAWP + 1) [bar] | R110 plus ISO 12991
6.5. | Burst pressures and fibre stress ratios
6.6. | Stress analysis | 6.5. | Stress analysis | R110
| A stress analysis shall be performed to justify the minimum design wall thicknesses. It shall include the determination of the stresses in liners and fibres of composite designs. |  | A stress analysis shall be performed to justify the minimum design wall thicknesses. | R110 for LNG
|  |  | A stress analysis shall be performed to justify the internal support element design when exposed to the accelerations described in 17.4.4. The stress shall not exceed the minimum ultimate tensile strength of the material when calculated according with a linear stress model. The allowable stress in the internal support elements may not have to be calculated, if it can be demonstrated that the fuel tank supports the accelerations given 17.4.4. without any structure damage to the inner tank or its supports. | ISO 12991 plus internal
6.7. | Leak-before-break (LBB) assessment
6.8. | Inspection and testing | 6.6. | Inspection and testing | R110
| The manufacturing inspection shall specify programmes and procedures for: (a) manufacturing inspection, tests and acceptance criteria; and (b) periodic in service inspection, tests and acceptance criteria. The interval of visual reinspection of the external cylinder surfaces shall be in accordance with paragraph 4.1.4. of this annex unless varied by the Competent Authority. The manufacturer shall establish the visual reinspection rejection criteria based on the results of pressure cycling tests performed on cylinders containing flaws. A guide for manufacturer's instructions for handling, use and inspection is provided in Appendix G to this annex. |  | The manufacturing inspection shall specify programmes and procedures for: (a) manufacturing inspection, tests and acceptance criteria; and (b) periodic in service inspection, tests and acceptance criteria. The interval of visual reinspection of the external cylinder surfaces shall be in accordance with paragraph 4.1.4. A guide for manufacturer's instructions for handling, use and inspection is provided in Appendix G to this annex. | R110 for LNG
6.9. | Fire protection | 6.7. | Fire protection | R110
| All cylinders shall be protected from fire with pressure relief devices. The cylinder, its materials, pressure relief devices and any added insulation or protective material shall be designed collectively to ensure adequate safety during fire conditions in the test specified in paragraph A.15 (Appendix A). Pressure relief devices shall be tested in accordance with paragraph A.24 (Appendix A). |  | All cylinders shall be protected from fire with pressure relief devices. The cylinder, its materials, pressure relief devices and any added insulation or protective material shall be designed collectively to ensure adequate safety during fire conditions in the test specified in paragraph A.3 (Appendix A). Pressure relief devices shall be tested in accordance with paragraph A.5 (Appendix A). | R110
6.10. | Openings | 6.8. | Openings | R110
6.10.1. | General
| Openings are permitted in heads only. Centre line of openings shall coincide with the longitudinal axis of the cylinder. Threads shall be clean cut, even, without surface discontinuities, and to gauge. |  | Openings are permitted in heads only. | R110 for LNG
6.11. | Cylinder supports | 6.9. | Cylinder supports | R110
| The manufacturer shall specify the means by which cylinders shall be supported for installation on vehicles. The manufacturer shall also supply support installation instructions, including clamping force and torque to provide the required restraining force but not cause unacceptable stress in the cylinder or damage to the cylinder surface. |  | The manufacturer shall specify the means by which cylinders shall be supported for installation on vehicles. The manufacturer shall also supply installation instructions, including maximum clamping force and torque to not cause unacceptable stress in the cylinder or damage to the cylinder surface. | R110 for LNG
6.12. | Exterior environmental protection
6.13. | Design qualification tests | 6.10. | Design qualification tests | R110
| For the approval of each cylinder type the material, design, manufacture and examination shall be proved to be adequate for their intended service by meeting the appropriate requirements of the material qualification tests summarized in table 6.1 of this annex and the cylinder qualification tests summarized in table 6.4 of this annex, with all tests in accordance with the relevant methods of test as described in Appendix A to this annex. The test cylinders or liners shall be selected and the tests witnessed by the Competent Authority. If more cylinders or liners are subjected to the tests than are required by this annex, all results shall be documented. |  | For the approval of each cylinder type the material, design, manufacture and examination shall be proved to be adequate for their intended service by meeting the appropriate requirements of the material qualification tests summarized in table 6.1 of this annex and the cylinder qualification tests summarized in table 6.2 of this annex, with all tests in accordance with the relevant methods of test as described in Appendix A to this annex. The test cylinders or liners shall be selected and the tests witnessed by the Competent Authority. If more cylinders or liners are subjected to the tests than are required by this annex, all results shall be documented. | R110
6.14. | Batch tests
6.15. | Production examinations and tests | 6.11. | Production examinations and tests | R110
6.15.1. | General
| Production examinations and tests shall be carried out on all cylinders produced in a batch. Each cylinder shall be examined during manufacture and after completion by the following means: (a) ultrasonic scanning (or demonstrated equivalent) of metallic cylinders and liners in accordance with BS 5045, Part 1, Annex B, or demonstrated equivalent method, to confirm that the maximum defect size present is smaller than the size specified in the design; (b) verification that the critical dimensions and mass of the completed cylinder and of any liner and over-wrapping are within design tolerances; (c) verification of compliance with specified surface finish with special attention to deep drawn surfaces and folds or laps in the neck or shoulder of forged or spun end enclosures or openings; (d) verification of markings; (e) hardness tests of metallic cylinders and liners in accordance with paragraph .8 (Appendix A) shall be carried out after the final heat treatment and the values thus determined shall be in the range specified for the design; (f) hydrostatic proof test in accordance with paragraph A.11 (Appendix A); A summary of critical production inspection requirements to be performed on every cylinder is provided in table 6.6 of this annex; |  | Descriptions of production examinations and tests shall be provided. The following shall be in accordance with EN 1251-2: - Inspection stages - Production control test plates - Non-destructive testing - Rectification - Pressure testing | EN 1251-2
6.15.2. | Maximum defect size
6.16. | Failure to meet test requirements | 6.12. | Failure to meet test requirements | R110
| In the event of failure to meet test requirements retesting or reheat treatment and retesting shall be carried out as follows: (a) if there is evidence of a fault in carrying out a test, or an error of measurement, a further test shall be performed. If the result of this test is satisfactory, the first test shall be ignored; (b) If the test has been carried out in a satisfactory manner, the cause of test failure shall be identified. If the failure is considered to be due to the heat treatment applied, the manufacturer may subject all the cylinders of the batch to a further heat treatment. If the failure is not due to the heat treatment applied, all the identified defective cylinders shall be rejected or repaired by an approved method. The non-rejected cylinders are then considered as a new batch. In both cases the new batch shall be retested. All the relevant prototype or batch tests needed to prove the acceptability of the new batch shall be performed again. If one or more tests prove even partially unsatisfactory, all cylinders of the batch shall be rejected. |  | In the event of failure to meet test requirements retesting shall be carried out as follows: (a) if there is evidence of a fault in carrying out a test, or an error of measurement, a further test shall be performed. If the result of this test is satisfactory, the first test shall be ignored; (b) If the test has been carried out in a satisfactory manner, the cause of test failure shall be identified. All the identified defective cylinders shall be rejected or repaired by an approved method. | R110 for LNG
6.17. | Change of design | 6.13. | Change of design | R110
| A design change is any change in the selection of structural materials or dimensional change not attributable to normal manufacturing tolerances. Minor design changes shall be permitted to be qualified through a reduced test program. Changes of design specified in table 6.7 shall require design qualification testing as specified in the table. |  | A design change is any change in the selection of structural materials or dimensional change not attributable to normal manufacturing tolerances. Minor design changes shall be permitted to be qualified through a reduced test program. Changes of design specified in table 6 shall require design qualification testing as specified in the table.
Table 6.1 | Material design qualification test | Table 6.1 | Material design qualification test | R110
| Relevant paragraph of this annex Steel Aluminium Resins Fibres Plastic liners Tensile properties 6.3.2.2. 6.3.3.4. 6.3.5. 6.3.6. Impact properties 6.3.2.3. Bending properties 6.3.2.4. Weld examination 6.3.2.5. Sulfide stress cracking resistance 6.3.2.6. Sustained load crack resistance 6.3.3.3. Stress corrosion cracking 6.3.3.2. Shear strength 6.3.4.2. Glass transition temperature 6.3.4.3. Softening/Melting temperature 6.3.6. Fracture mechanics*/ 6.7. 6.7. */ Not required if flawed cylinder test approach in paragraph A.7. of Appendix A is used. |  | Relevant paragraph of this annex Steel Tensile properties 6.3.2. Weld examination 6.3.3. Impact properties 6.3.4. Weld examination 6.3.5. | R110 for LNG
Table 6.2 | Impact test acceptable values
Table 6.3 | Minimum actual burst values and stress ratios
Table 6.4 | Cylinder design qualification tests | Table 6.2 | Cylinder design qualification tests | R110
| Test and annex reference Cylinder type CNG-1 CNG-2 CNG-3 CNG-4 A.12 Burst A.13 Ambient temp/cycle A.14 Acid environment test A.15 Bonfire A.16 Penetration A.17 Flaw tolerance A.18 High temp. creep A.19 Stress rupture A.20 Drop test A.21 Permeation A.24 PRD performance A.25 Boss torque test A.27 Natural gas cycling A.6 LBB assesment A.7 Extreme temperature/cycle X = required * = Not required for cylinders designed to ISO 9809 (ISO 9809 already provides for these tests). |  | Test and annex reference Cylinder type A.5 Bonfire A.6 Drop test A.7 PRD performance A.8 Hold-time | R110 for LNG
Table 6.5 | Batch tests
Table 6.6 | Critical production inspection requirements | Table 6.3 | Critical production inspection requirements | R110
| Type CNG-1 CNG-2 CNG-3 CNG-4 Inspection requirement Critical dimensions Surface finish Flaws (ultrasonic or equivalent) Hardness of metal cylinders and metal liners Hydrostatic proof test Leak test Markings X = required |  | Quality inspection Production control test plates Non-destructive testing Pressure testing | EN 1251-2
Table 6.7 | Change of design | Table 6.4 | Change of design | R110
| Type of test Design change Burst Hydro-static A.12 Cycling ambient temp: A.13 Environ-mental A.14 Bonfire A.15 Flaw tole-rance A.17 Penetra-tion A.16 Stress rupture A.19 High. temp:Creep A.18 Drop test A.20 Boss torque .25 Permeation A.21 CNG Cycling A.27 PRD performance A.24 Fibre manufacturer X X X* X† Metallic cylinder or liner material X X X* X X* X X* Plastic liner material X X X† Fibre material X X X X X X X X† Resin material X X X X Diameter change  20 per cent X X Diameter change > 20 per cent X X X X* X Length change  50 per cent X X‡ Length change > 50 per cent X X X‡ Working pressure change  20 per cent @ X X Dome shape X X X† Opening size X X Coating change X End boss design X† Change in manuf. process X X Pressure relief device X X X = requried * Test not required on metal (CNG-1) designs: † Test only required on all-composite (CNG-4) designs ‡ Test only required when length increases @ Only when thickness change proportional to diameter and/or pressure change |  | Type of test Design change A.5 Bonfire A.6 Drop test A.7 PRD performance A.8 Hold-time Diameter change > 20 per cent X Length change  50 per cent X‡ Length change > 50 per cent X‡ Pressure relief device X X = requried ‡ Test only required when length increases | R110 for LNG
7. | TYPE CNG-1 METAL CYLINDERS
7.1. | General
7.2. | Stress analysis | ??? | Stress analysis | R110
| The stresses in the cylinder shall be calculated for 2 MPa, 20 MPa, test pressure and design burst pressure. The calculations shall use suitable analysis techniques using thin-shell theory that takes into account out-of-plane bending of the shell to establish stress distributions at the neck, transition regions and the cylindrical part of the cylinder. |  | The stresses in the cylinder shall be calculated for test pressure in 6.4. The calculations shall use suitable analysis techniques using thin-shell theory that takes into account out-of-plane bending of the shell to establish stress distributions at the neck, transition regions and the cylindrical part of the cylinder. | R110 for LNG
7.3. | Manufacturing and production test requirements
7.3.1. | General
7.3.2. | Non-destructive examination
7.3.3. | Hydrostatic pressure testing | ??? | Pressure testing | R110 minus Hydrostatic
| Each finished cylinder shall be hydrostatically pressure tested in accordance with paragraph A.11 (Appendix A). |  | Each finished cylinder shall be pressure tested in accordance with paragraph A.2 (Appendix A). | R110 minus Hydrostatic
7.4. | Cylinder batch tests
7.5. | Cylinder design qualification tests | ??? | Cylinder design qualification tests | R110
7.5.1. | General | ??? | General | R110
| Qualification testing shall be conducted on finished cylinders which are representative of normal production and complete with identification marks. Selection, witnessing and documentation of the results shall be in accordance with paragraph 6.13. above. |  | Qualification testing shall be conducted on finished cylinders which are representative of normal production and complete with identification marks. Selection, witnessing and documentation of the results shall be in accordance with paragraph 6.10. above. | R110
7.5.2. | Hydrostatic pressure burst test
7.5.3. | Ambient temperature pressure cycling test
7.5.4. | Bonfire test | ??? | Bonfire test | R110
| Tests shall be conducted in accordance with paragraph A.15 (Appendix A) and meet the requirements therein. |  | Tests shall be conducted in accordance with paragraph A.3 (Appendix A) and meet the requirements therein. | R110
7.5.5. | Penetration test
7.5.6. | LBB performance
8. | TYPE CNG-2 HOOP-WRAPPED CYLINDERS
8.1. | General
8.2. | Design requirements
8.2.1. | Metal liner
8.2.2. | Composite over-wrap
8.2.3. | Stress analysis
8.3. | Manufacturing requirements
8.3.1. | General
8.3.2. | Liner
8.3.3. | Over-wrap
8.3.3.1 | Curing of thermosetting resins
8.3.4. | Auto-frettage
8.4. | Production test requirements
8.4.1. | Non-destructive examination
8.4.2. | Hydrostatic pressure testing
8.5. | Cylinder batch tests
8.5.1. | General
8.6. | Cylinder design qualification tests
8.6.1. | General
8.6.2. | Hydrostatic pressure burst test
8.6.3. | Ambient temperature pressure cycling test
8.6.4. | Acid environment test
8.6.5. | Bonfire test
8.6.6. | Penetration test
8.6.7. | Flaw tolerance tests
8.6.8. | High temperature creep test
8.6.9. | Accelerated stress rupture test
8.6.10. | LBB performance
8.6.11. | Extreme temperature pressure cycling test
9. | TYPE CNG-3 FULLY-WRAPPED CYLINDERS
9.1. | General
9.2. | Design requirements
9.2.1. | Metal liner
9.2.2. | Composite over-wrap
9.2.3. | Stress analysis
9.3. | Manufacturing requirements
9.4. | Production test requirements
9.5. | Cylinder batch tests
9.6. | Cylinder design qualification tests
9.6.1. | Drop test
10. | TYPE CNG-4 ALL-COMPOSITE CYLINDERS
10.1. | General
10.2. | Design requirements
10.3. | Stress analysis
10.4. | Manufacturing requirements
10.5. | Production test requirements
10.5.1. | Hydrostatic pressure testing
10.5.2. | Leak testing
10.6. | Cylinder batch tests
10.6.1. | General
10.7. | Cylinder design qualification tests
10.7.1. | General
10.7.2. | Boss torque test
10.7.3. | Permeation test
10.7.4. | Natural gas cycling test
11. | MARKING | 7. | MARKING | R110
11.1. | Provision of marking | 7.1. | Provision of marking | R110
| On each cylinder the manufacturer shall provide clear permanent markings not less than 6 mm high. Marking shall be made either by labels incorporated into resin coatings, labels attached by adhesive, low stress stamps used on the thickened ends of type CNG-1 and CNG-2 designs, or any combination of the above. Adhesive labels and their application shall be in accordance with ISO 7225, or an equivalent Standard. Multiple labels are allowed and should be located such that they are not obscured by mounting brackets. Each cylinder complying with this annex shall be marked as follows: (a) Mandatory information: (i) "CNG ONLY"; (ii) "DO NOT USE AFTER XX/XXXX", where "XX/XXX" identifies the month and year of expiry 1/; (iii) Manufacturer’s identification; (iv) Cylinder identification (applicable part number and a serial number unique for every cylinder); (v) Working pressure and temperature; (vi) ECE Regulation number, along with cylinder type and certification registration number; (vii) The pressure relief devices and/or valves which are qualified for use with the cylinder, or the means for obtaining information on qualified fire protection systems; (viii) When labels are used, all cylinders shall have a unique identification number stamped on an exposed metal surface to permit tracing in the event that the label is destroyed; (b) Non-mandatory information: On a separate label(s) the following non-mandatory information may be provided: (i) Gas temperature range, e.g. -40 C to 65 C; (ii) Nominal water capacity of the cylinder to two significant numbers. e.g. 120 litres; (iii) Date of original pressure test (month and year). The markings shall be placed in the listed sequence but the specific arrangement may be varied to match the space available. An acceptable example of mandatory information is: CNG ONLY DO NOT USE AFTER ../.... Manufacturer/Part Number/Serial Number 20 MPa/15 C ECE R 110 CNG-2 (registration No.) "Use Only Manufacturer-Approved Pressure Relief Device" |  | On each cylinder the manufacturer shall provide clear permanent markings not less than 6 mm high. Marking shall be made either by labels attached by adhesive or plates attached by welds. Adhesive labels and their application shall be in accordance with ISO 7225, or an equivalent Standard. Multiple labels or plates are allowed and should be located such that they are not obscured by mounting brackets. Each cylinder complying with this annex shall be marked as follows: (a) Mandatory information: (i) "LNG ONLY"; (ii) Manufacturer’s identification; (iii) Cylinder identification (applicable part number and a serial number unique for every cylinder); (iv) Working pressure and temperature; (v) ECE Regulation number, along with cylinder type and certification registration number; (vi) The pressure relief devices and/or valves which are qualified for use with the cylinder, or the means for obtaining information on qualified fire protection systems; (vii) When labels are used, all cylinders shall have a unique identification number stamped on an exposed metal surface to permit tracing in the event that the label is destroyed; (b) Non-mandatory information: On a separate label(s) the following non-mandatory information may be provided: (i) Gas temperature range, e.g. -195 C to 65 C; (ii) Nominal water capacity of the cylinder to two significant numbers. e.g. 120 litres; (iii) Date of original pressure test (month and year). The markings shall be placed in the listed sequence but the specific arrangement may be varied to match the space available. An acceptable example of mandatory information is: LNG ONLY Manufacturer/Part Number/Serial Number 16 bar/-160 C ECE R 110 LNG (registration No.) "Use Only Manufacturer-Approved Pressure Relief Device" | R110 for LNG
12. | PREPARATION FOR DISPATCH | 8. | PREPARATION FOR DISPATCH | R110
| Prior to dispatch from the manufacturers shop, every cylinder shall be internally clean and dried. Cylinders not immediately closed by the fitting of a valve, and safety devices if applicable, shall have plugs, which prevent entry of moisture and protect threads, fitted to all openings. A corrosion inhibitor (e.g. oil-containing) shall be sprayed into all steel cylinders and liners prior to dispatch. The manufacturer's statement of service and all necessary information to ensure the proper handling, use and in-service inspection of the cylinder shall be supplied to the purchaser. The statement shall be in accordance with Appendix D to this annex. |  | Prior to dispatch from the manufacturers shop, every cylinder shall be internally clean. Cylinders not immediately closed by the fitting of a valve, and safety devices if applicable, shall have plugs, which prevent entry of moisture and protect threads, fitted to all openings. The manufacturer's statement of service and all necessary information to ensure the proper handling, use and in-service inspection of the cylinder shall be supplied to the purchaser. The statement shall be in accordance with Appendix D to this annex. | R110 for LNG
Appendix A | TEST METHODS | Appendix A | TEST METHODS | R110
A.1. | Tensile tests, steel and aluminum | A.1. | Joint tensile test | EN 1251-2
A.2. | Impact test, steel cylinders and steel liners | A.2. | Welded part impact test | EN 1251-2
A.3. | Sulphide stress cracking test for steel | A.3. | Bending tests | EN 1251-2
A.4. | Corrosion tests, aluminum
A.5. | Sustained load cracking tests, aluminum
A.6. | Leak-Before-Break (LBB) performance test
A.7. | Extreme temperature pressure cycling
A.8. | Brinell hardness test
A.9. | Coating tests
A.9.1. | Coating performance tests
A.9.2. | Coating batch tests
A.10. | Leak test
A.11. | Hydraulic test | A.4. | Pressure test | EN 1251-2
A.12. | Hydrostatic pressure burst test
A.13. | Ambient temperature pressure cycling
A.14. | Acid environment test
A.15. | Bonfire test | A.5. | Bonfire test | R110
A.15.1. | General | A.5.1. | General | R110
| The bonfire tests are designed to demonstrate that finished cylinders complete with the fire protection system (cylinder valve, pressure relief devices and/or integral thermal insulation) specified in the design will not burst when tested under the specified fire conditions. Extreme caution must be exercised during fire testing in the event that cylinder rupture occurs; |  | The bonfire tests are designed to demonstrate that finished cylinders complete with the fire protection system (cylinder valve, pressure relief devices and/or integral thermal insulation) specified in the design will not burst when tested under the specified fire conditions. Extreme caution must be exercised during fire testing in the event that cylinder rupture occurs; | R110
A.15.2. | Cylinder set-up | A.5.2. | Cylinder set-up | R110
| Cylinders shall be placed horizontally with the cylinder bottom approximately 100 mm above the fire source; Metallic shielding shall be used to prevent direct flame impingement on cylinder valves, fittings, and/or pressure relief devices. The metallic shielding shall not be in direct contact with the specified fire protection system (pressure relief devices or cylinder valve). Any failure during the test of a valve, fitting or tubing that is not part of the intended protection system for the design shall invalidate the result. |  | The inner tank shall be at the same temperature as the temperature of the LNG. This requirement shall be deemed met if, during the previous 24 hours, the fuel tank has contained a volume of liquid LNG at least equal to half of the volume of the inner tank. The fuel tank shall be filled with LNG so that the quantity of LNG measured by the mass measurement system shall be within 10 % of the maximum allowed quantity that may be contained in the inner tank. | ISO 12991
A.15.3. | Fire source | A.5.3. | Fire source | R110
| A uniform fire source of 1.65 m length shall provide direct flame impingement on the cylinder surface across its entire diameter. Any fuel may be used for the fire source provided it supplies uniform heat sufficient to maintain the specified test temperatures until the cylinder is vented. The selection of fuel should take into consideration air pollution concerns. The arrangement of the fire shall be recorded in sufficient detail to ensure the rate of heat input to the cylinder is reproducible. Any failure or inconsistency of the fire source during a test invalidate the result; |  | The length and the width of the fire shall exceed the plan dimensions of the fuel tank by 0,1 m. ISO 11439 contains directions to produce a suitable fire test. The average temperature shall remain above 590 °C for the duration of the test. Any fuel may be used for the fire source provided it supplies uniform heat sufficient to maintain the specified test temperatures until the cylinder is vented. The selection of fuel should take into consideration air pollution concerns. The arrangement of the fire shall be recorded in sufficient detail to ensure the rate of heat input to the cylinder is reproducible. Any failure or inconsistency of the fire source during a test invalidate the result; | R110 plus ISO 12991
A.15.4. | Temperature and pressure measurements | A.5.4. | Temperature and pressure measurements | R110
| Surface temperatures shall be monitored by at least three thermocouples located along the bottom of the cylinder and spaced not more than 0.75 m apart; Metallic shielding shall be used to prevent direct flame impingement on the thermocouples. Alternatively, thermocouples may be inserted into blocks of metal measuring less than 25 mm square. Thermocouple temperatures and the cylinder pressure shall be recorded at intervals of every 30 seconds or less during the test. |  | The average temperature of space 10 mm below the fuel tank as measured by two or more thermocouples shall be at least 590 °C. Thermocouple temperatures and the cylinder pressure shall be recorded at intervals of every 30 seconds or less during the test. | R110 plus ISO 12991
A.15.5. | General test requirements | A.5.5. | General test requirements | R110
| Cylinders shall be pressurized with natural gas and tested in the horizontal position at both: (a) working pressure; (b) 25 per cent of the working pressure. Immediately following ignition, the fire shall produce flame impingement on the surface of the cylinder along the 1.65 m length of the fire source and across the cylinder diameter. Within 5 minutes of ignition, at least one thermocouple shall indicate a temperature of at least 590 C. This minimum temperature shall be maintained for the remaining duration of the test. |  | The pressure of the fuel tank at the beginning of the test shall be from 0 MPa to 0,01 MPa at the boiling point of LNG in the inner tank. The lapse of time, from the moment that the average temperature first reaches 590 °C until the opening of the primary pressure relief valve, shall be measured. Once the pressure relief valve opens, the test shall continue until the blow off of the pressure relief valve is complete. | ISO 12991
A.15.6. | Cylinders 1.65 m length or less
The centre of the cylinder shall be positioned over the centre of the fire source;
A.15.7. | Cylinders greater than 1.65 m length
If the cylinder is fitted with a pressure relief device at one end, the fire source shall commence at the opposite end of the cylinder; If the cylinder is fitted with pressure relief devices at both ends, or at more than one location along the length of the cylinder, the centre of the fire source shall be centred midway between the pressure relief devices that are separated by the greatest horizontal distance. If the cylinder is additionally protected using thermal insulation, then two fire tests at service pressure shall be performed, one with the fire centred midway along the cylinder length, and the other with the fire commencing at one of the cylinder ends.
A.15.8. | Acceptable results | A.5.6. | Acceptable results | R110
| The cylinder shall vent through a pressure relief device. |  | The Holding time of the fuel tank, which is the lapse of time before the opening of the pressure relief valve, shall not be less than 5 min under an external fire. The fuel tank shall not burst and the pressure inside the inner tank shall not exceed the permissible fault range of the inner tank. The secondary pressure valve shall limit the pressure inside the inner tank to the test pressure in 6.4. | ISO 12991
A.16. | Penetration tests
A.17. | Composite flaw tolerance tests
A.18. | High temperature creep test
A.19. | Accelerated stress rupture test
A.20. | Impact damage test | A.6. | Drop test | R110 Table 6.4 title
| One or more finished cylinders shall be drop tested at ambient temperature without internal pressurisation or attached valves. The surface onto which the cylinders are dropped shall be a smooth, horizontal concrete pad or flooring. One cylinder shall be dropped in a horizontal position with the bottom 1.8 m above the surface onto which it is dropped. One cylinder shall be dropped vertically on each end at a sufficient height above the floor or pad so that the potential energy is 488 J, but in no case shall the height of the lower end be greater than 1.8 m. One cylinder shall be dropped at a 45 angle onto a dome from a height such that the centre of gravity is at 1.8 m; however, if the lower end is closer to the ground than 0.6 m, the drop angle shall be changed to maintain a minimum height of 0.6 m and a centre of gravity of 1.8 m. Following the drop impact, the cylinders shall be pressure cycled from not more than 2 MPa to not less than 26 MPa bar for 1,000 cycles times the specified service life in years. The cylinders may leak but not rupture, during the cycling. Any cylinders completing the cycling test shall be destroyed; |  | Each family of fuel tanks shall be drop tested to verify tank integrity. Drop tests shall include a 9.1m drop test of the fuel tank on the most critical area of the tank (other than the piping end) and 3.1m drop test on the piping end. Tank shall contain an equivalent full weight of liquid nitrogen saturated to one half the MAWP. There shall be no loss of product for a period of one hour subsequent to the drop test other than relief valve operation and vapor between the filler neck and the secondary check valve in the case of a drop test involving the filler neck. Loss of vacuum, denting of the vessel, piping and piping protection, and damage to the support structure system are acceptable. Acceptable drop test procedures can be found in SAE J2343 Appendix A. Pumps and other tank attachments shall also meet the drop test requirements for the tank and be attached as part of the tests. | ISO 12991 (SAE J2343)
A.21. | Permeation test
A.22. | Tensile properties of plastics
A.23. | Melting temperature of plastics
A.24. | Pressure relief device requirements | A.7. | Pressure relief device requirements | R110
| Pressure relief device specified by the manufacturer shall be shown to be compatible with the service conditions listed in paragraph 4. of Annex 3 and through the following qualification tests: (a) One specimen shall be held at a controlled temperature of not less than 95 °C and a pressure not less than test pressure (30 MPa) for 24 hours. At the end of this test there shall be no leakage or visible sign of extrusion of any fusible metal used in the design. (b) One specimen shall be fatigue tested at a pressure cycling rate not to exceed 4 cycles per minute as follows: (i) held at 82 C while pressured for 10,000 cycles between 2 MPa and 26 MPa; (ii) held at -40 C while pressure for 10,000 cycles between 2 MPa and 20 MPa. At the end of this test there shall be no leakage, or any visible sign of extrusion of any fusible metal used in the design. (c) Exposed brass pressure retaining components of pressure relief devices shall withstand, without stress corrosion cracking, a mercurous nitrate test as described in ASTM B154. The pressure relief device shall be immersed for 30 minutes in an aqueous mercurous nitrate solution containing 10 g of mercurous nitrate and 10 ml of nitric acid per litre of solution. Following the immersion, the pressure relief device shall be leak tested by applying an aerostatic pressure of 26 MPa for one minute during which time the component shall be checked for external leakage; Any leakage shall not exceed 200 cm3/h; (d) Exposed stainless steel pressure retaining components of pressure relief devices shall be made of an alloy type resistant to chloride induced stress corrosion cracking; |  | Pressure relief device specified by the manufacturer shall be shown to be compatible with the service conditions listed in paragraph 4. of Annex 3 and through the following qualification tests: (a) One specimen shall be held at a controlled temperature of not less than 95 °C and a pressure not less than test pressure (MAWP) for 24 hours. At the end of this test there shall be no leakage or visible sign of extrusion of any fusible metal used in the design. (b) One specimen shall be fatigue tested at a pressure cycling rate not to exceed 4 cycles per minute as follows: (i) held at 82 C while pressured for 10,000 cycles between 1 bar and MAWP; (ii) held at LN2 temperature (approximately -195 °C) while pressure for 10,000 cycles between 1 bar and MAWP. At the end of this test there shall be no leakage, or any visible sign of extrusion of any fusible metal used in the design. (c) Exposed brass pressure retaining components of pressure relief devices shall withstand, without stress corrosion cracking, a mercurous nitrate test as described in ASTM B154. The pressure relief device shall be immersed for 30 minutes in an aqueous mercurous nitrate solution containing 10 g of mercurous nitrate and 10 ml of nitric acid per litre of solution. Following the immersion, the pressure relief device shall be leak tested by applying an aerostatic pressure of MAWP for one minute during which time the component shall be checked for external leakage; Any leakage shall not exceed 200 cm3/h; (d) Exposed stainless steel pressure retaining components of pressure relief devices shall be made of an alloy type resistant to chloride induced stress corrosion cracking; | R110 for LNG
A.25. | Boss torque test
A.26. | Resin shear strength
A.27. | Natural gas cycling test
A.28. | Manual valve device requirements | A.8. | Manual valve device requirements | R110
| One specimen shall be submitted to a fatigue test at a pressure cycling rate not to exceed 4 cycles per minute as follows: (a) held at 20 °C while pressured for 2000 cycles between 2 MPa and 26 MPa. |  | One specimen shall be submitted to a fatigue test at a pressure cycling rate not to exceed 4 cycles per minute as follows: (a) held at LN2 temperature (approximately -195 °C) while pressured for 2000 cycles between 1 bar and MAWP.
A.29. | Bend test, weld stainless steel liners
|  | A.9. | Hold-time test | NFPA
|  |  | The construction of the container shall be such that the unrelieved pressure inside the container shall not exceed the maximum allowable working pressure of the container within a 72-hour period after the container has been filled to maximum filling volume with LNG stabilized at the designed operating pressure and the temperature equilibrium has been established. The ambient temperature during the 72-hour period shall be 70°F (21°C). | NFPA 57 2-3.5
|  | A.?. | Additional component tests | ISO 12614
Appendix B | (Not allocated)
Appendix C | (Not allocated)
Appendix D | REPORT FORMS | Appendix B | REPORT FORMS | R110
| NOTE - This appendix is not a mandatory part of this annex. The following forms should be used: (1) Report of Manufacture & Certificate of Conformance - Required to be clear, legible and in the format of Form 1. (2) Report 1/ of Chemical Analysis of Material for Metallic Cylinders, Liners, or Bosses - Required essential elements, identification, etc. (3) Report 1/ of Mechanical Properties of Material for Metallic Cylinders and Liners - Required to report all tests required by this Regulation. (4) Report 1/ of Physical and Mechanical Properties of Materials for Non Metallic Liners - Required to report all tests and information required in this Regulation. (5) Report 1/ of Composite Analysis - Required to report all tests and data required in this Regulation. (6) Report of Hydrostatic Tests, Periodic Pressure Cycling and Burst Tests - Required to report test and data required in this Regulation. Form 1: Report of Manufacturer and Certification of Conformance Manufactured by: Located at: Regulatory Registration Number: Manufacturers Mark and Number: Serial Number: from to inclusive Cylinder description: SIZE: Outside diameter: mm; Length: mm; Marks stamped on shoulder or on labels of the cyclinder are: (a) "CNG only": (b) "DO NOT USE AFTER": (c) "Manufacturer's mark": (d) Serial and part number: (e) Working pressure in MPa: (f) ECE Regulation: (g) Fire protection type: (h) Date of original test (month & year): (i) Tare mass of empty cylinder (in kg): (j) Authorized Body or Inspectors Mark: (k) Water capacity in L: (l) Test pressure in MPa: (m) Any special instructions: Each cylinder was made in compliance with all requirements of ECE Regulation No. ... in accordance with the cylinder description above. Required reports of test results are attached. I hereby certify that all these test results proved satisfactory in every way and are in compliance with the requirements for the type listed above. Comments: Competent Authority: Inspector’s signature: Manufacturer's signature: Place, Date: |  | NOTE - This appendix is not a mandatory part of this annex. The following forms should be used: (1) Description & serial number for vessel (2) Certificates of Conformance for relief valves, manual valves, and fill fitting (2) Radiographic test report - weld seams (3) Mechanical test report - joint tensile test, bending tests, impact tests (4) Material test reports - all inner vessel components | R110 for LNG
Appendix E | VERIFICATION OF STRESS RATIOS USING STRAIN GAUGES
Appendix F | FRACTURE PERFORMANCE METHODS
F.1. | Determination of fatigue sensitive sites
F.2. | Leak-Before-Break (LBB)
F.2.1. | Engineering critical assessment
F.2.2. | LBB by flawed cylinder burst
F.3. | Defect size for non-destructive examination (NDE)
F.3.1. | NDE Defect size by engineering critical assessment
F.3.2. | NDE Defect size by flawed cylinder cycling
Appendix G | INSTRUCTIONS BY THE CONTAINER MANUFACTURER REGARDING HANDLING, USE AND INSPECTION OF CYLINDERS | Appendix C | INSTRUCTIONS BY THE CONTAINER MANUFACTURER REGARDING HANDLING, USE AND INSPECTION OF CYLINDERS | R110
G.1. | General | C.1. | General | R110
| The primary function of this appendix is to provide guidance to the cylinder purchaser, distributor, installer and user for the safe use of the cylinder over its intended service life. |  | The primary function of this appendix is to provide guidance to the cylinder purchaser, distributor, installer and user for the safe use of the cylinder over its intended service life. | R110
G.2. | Distribution | C.2. | Distribution | R110
| The manufacturer shall advise the purchaser that the instructions shall be supplied to all parties involved in the distribution, handling, installation and use of the cylinders; The document may be reproduced to provide sufficient copies for this purpose, however it shall be marked to provide reference to the cylinders being delivered; |  | The manufacturer shall advise the purchaser that the instructions shall be supplied to all parties involved in the distribution, handling, installation and use of the cylinders; The document may be reproduced to provide sufficient copies for this purpose, however it shall be marked to provide reference to the cylinders being delivered; | R110
G.3. | Reference to existing codes, standards and regulations | C.3. | Reference to existing codes, standards and regulations | R110
| Specific instructions may be stated by reference to national or recognised codes, standards and regulations. |  | Specific instructions may be stated by reference to national or recognised codes, standards and regulations. | R110
G.4. | Cylinder handling | C.4. | Cylinder handling | R110
| Handling procedures shall be provided to ensure that the cylinders will not suffer unacceptable damage or contamination during handling. |  | Handling procedures shall be provided to ensure that the cylinders will not suffer unacceptable damage or contamination during handling. | R110
G.5. | Installation | C.5. | Installation | R110
| Installation instructions shall be provided to ensure that the cylinders will not suffer unacceptable damage during installation and during normal operation over the intended service life. Where the mounting is specified by the manufacturer, the instructions shall contain where relevant, details such as mounting design, the use of resilient gasket materials, the correct tightening torques and avoidance of direct exposure of the cylinder to an environment of chemical and mechanical contacts. Where the mounting is not specified by the manufacturer, the manufacturer shall draw the purchaser's attention to possible long term impacts of the vehicle mounting system, for example: vehicle body movements and cylinder expansion/contraction in the pressure and temperature conditions of service. Where applicable, the purchaser's attention shall be drawn to the need to provide installations such that liquids or solids cannot be collected to cause cylinder material damage; The correct pressure relieve device to be fitted shall be specified. |  | Installation instructions shall be provided to ensure that the cylinders will not suffer unacceptable damage during installation and during normal operation over the intended service life. Where the mounting is specified by the manufacturer, the instructions shall contain where relevant, details such as mounting design, the use of resilient gasket materials, the correct tightening torques and avoidance of direct exposure of the cylinder to an environment of chemical and mechanical contacts. Where the mounting is not specified by the manufacturer, the manufacturer shall draw the purchaser's attention to possible long term impacts of the vehicle mounting system, for example: vehicle body movements and cylinder expansion/contraction in the pressure and temperature conditions of service. Where applicable, the purchaser's attention shall be drawn to the need to provide installations such that liquids or solids cannot be collected to cause cylinder material damage; The correct pressure relieve device to be fitted shall be specified. | R110
G.6. | Use of cylinders | C.6. | Use of cylinders | R110
| The manufacturer shall draw the purchaser's attention to the intended service conditions specified by this Regulation, in particular the cylinder's allowable number of pressure cycles. its life in years, the gas quality limits and the allowable maximum pressures. |  | The manufacturer shall draw the purchaser's attention to the intended service conditions specified by this Regulation, in particular the cylinder's allowable maximum pressures. | R110 for LNG
G.7. | In-service inspection | C.7. | In-service inspection | R110
| The manufacturer shall clearly specify the user's obligation to observe the required cylinder inspection requirements (e.g. reinspection interval, by authorised personnel). This information shall be in agreement with the design approval requirements. |  | The manufacturer shall clearly specify the user's obligation to observe the required cylinder inspection requirements (e.g. reinspection interval, by authorised personnel). This information shall be in agreement with the design approval requirements. | R110
Appendix H | ENVIRONMENTAL TEST
H.1. | Scope
H.2. | Summary of test method
H.3. | Cylinder set-up and preparation
H.4. | Preconditioning apparatus
H.5. | Exposure environments
H.6. | Test conditions
H.7. | Test procedure
H.8. | Acceptable results