## table 2.1
Table 2.1 Historical developments of conversion factors for converting log measurements from board feet to cubic metres
Source | Year | Log scale | Region | m3/mbf | Sample size
FAO | 1947 | Not specified | USA | 4.53 | Unknown
Spelter | 1970 | Long log Scribner | Western Washington | 4.69 | Calculated*
Spelter | 1998 | Long log Scribner | Western Washington | 6.76 | Calculated*
Pacific Rim Log Scaling Bureau | 2010 | Long log Scribner | Western Oregon, Washington | 6.92 | 363,378 m3
Pacific Rim Log Scaling Bureau | 2011 | Long log Scribner | Western Oregon, Washington | 6.84 | 568,566 m3
Pacific Rim Log Scaling Bureau | 2012 | Long log Scribner | Western Oregon, Washington | 6.86 | 793,435 m3
Pacific Rim Log Scaling Bureau | 2013 | Long log Scribner | Western Oregon, Washington | 6.76 | 937,188 m3
Pacific Rim Log Scaling Bureau | 2014 | Long log Scribner | Western Oregon, Washington | 6.85 | 667,425 m3
Pacific Rim Log Scaling Bureau | 2015 | Long log Scribner | Western Oregon, Washington | 6.68 | 151,386 m3
Spelter | 1970 | Short log Scribner | Eastern Washington | 4.42 | Calculated*
Spelter | 1998 | Short log Scribner | Eastern Washington | 5.93 | Calculated*
Fonseca | 2001-2003 | Short log Scribner | Montana | 6.74 | 4.1 million m3
Brandt et al. | 2006 | Short log Scribner | Idaho | 5.99 | Calculated*
Mclever et al. | 2012 | Short log Scribner | California | 5.25 | Calculated*
Pacific Rim Log Scaling | 2013 | Short log Scribner | Eastern Oregon | 5.28 | 33,105 m3
Pacific Rim Log Scaling | 2014 | Short log Scribner | Eastern Oregon | 5.47 | 19,075 m3
Nova Scotia Natural Resources | 2001 | New Brunswick log rule | Nova Scotia | 5.66 | Unknown
Notes: British Columbia Firmwood m3 is the standard used in this table (except for Nova Scotia, which uses its own cubic log scale). Other methods of measuring cubic volume would likely yield different results. *Calculated ratios are determined using sawnwood production and material balance to calculate the input of cubic log volume. The figures for Montana include a substantial quantity (7.3 percent by gross volume) of “salvage logs” cut from standing dead trees, primarily beetle-killed lodgepole pine. This list only includes conversion factors for converting logs manufactured for scale in board feet because board foot rules are sensitive to log length, minimum top size, taper and log defects (and thus are manufactured with log volume in mind). Logs manufactured using measurement in cubic metres will likely yield different values if converted to board feet. All examples are in the USA except for Nova Scotia (Canada).
Sources: FAO, 1947; Spelter, 2002; Pacific Rim Log Scaling Bureau, personal communication, 2016; Fonseca, personal communication, 2006; Brandt et al., 2012; Mclever et al., 2015; Nova Scotia Department of Natural Resources, 2001.

## table 2.2
Table 2.2 Swedish National Board of Forestry stacked measure guidelines for pulp logs
Starting value 60%
Average log diameter under bark |  |  | Trimming of knots and buttress
<8.99 cm | - | 4% | Very well trimmed, few buttresses |  | 0%
9–9.99 cm | - | 3% | A few knot stumps and buttresses | - | 1%
10–10.99 cm | - | 2% | Many knot stumps and buttresses | - | 2%
11–11.99 cm | - | 1% | Many large knot stumps, clusters and buttresses | - | 3% to
12–12.99 cm |  | 0% |  | + | 4%
13–13.99 cm | + | 1% | Very bad trimming | - | 5% to
14–14.99 cm | + | 2% |  | + | 7%
15–15.99 cm | + | 3%
16–16.99 cm) | + | 4% | Crookedness
17–17.99 cm | + | 5% | Straight softwood, straight aspen |  | 0 to
18–19.99 cm | + | 6% |  | - | 1%
20–22.99 cm | + | 7% | Crooked softwood, straight deciduous wood | - | 2% to
23–26.99 cm | + | 8% |  | + | 3%
>27 cm | + | 9% | Very crooked softwood, crooked deciduous wood | - | 4% to
|  |  |  | + | 5%
Quality of stacking |  |  | Very crooked deciduous wood | - | 6% to
Very good |  | 0% |  | + | 7%
Good | - | 1% | Extremely crooked deciduous wood | - | 8% to
Fair | - | 2% |  | + | 12%
Bad | - | 3 to
| - | 4% | Bark volume
Very bad | - | 5% to | Debarked wood | + | 7%
| - | 7% | More than ⅔ thin bark | + | 2%
|  |  | More than ⅓ thin bark | + | 1%
|  |  | Normal softwood (conifer) |  | 0%
|  |  | Softwood with thick bark, normal deciduous bark | - | 1%
|  |  | More than 50% non-coniferous (deciduous) wood with thick bark | - | 2%
Notes: A more recent and detailed version is available. The 1999 version was used in this publication for conciseness, however, the reader is encouraged to refer to “SDC’s instruction for timber measurement: measurement of roundwood stacks” (SDC, 2014).
Sources: VMF Nord, 1999.

## table 2.3.1
2.3 Summary of country data on roundwood
2.3.1 Africa, Asia, Latin America, North America and Oceania
|  | Africa |  |  | Asia | [5 empty] | Latin America | [7 empty] | North America | Oceania
Products | unit in/ unit out | Nigeria | South Africa | Median/average | China | Indonesia | Japan | Malaysia | Median | Average | Brazil | Chile | Guyana | México | Suriname | Uruguay | Median | Average | United States | New Zealand
Saw/veneer logs
Conifer | share % |  | 100 |  | 62 | 2 | 99 |  |  |  |  | 97 |  | 70 |  | 14 |  |  | 73 | 100
Green weight with bark/green m3 (wood only) | kg/m3 |  | 940 | 940 | 940 | 740 |  |  | 840 | 840 |  | 872 |  | 900 |  | 882 | 882 | 885 | 1000 | 1000
Wood basic density (dry weight of wood/green m3 wood only) | kg/m3 |  | 430 | 430 | 420 | 420 |  |  | 420 | 420 | 385 | 405 |  | 450 |  | 405 | 405 | 411 | 455 | 433
Volume ratio wood/bark plus wood | ub/ob |  | 0.95 | 0.95 | 0.88 | 0.85 |  |  | 0.87 | 0.87 | 0.85 | 0.92 |  | 0.9 |  | 0.88 | 0.89 | 0.89 | 0.88 | 0.85
Non-conifer | share % | 100 |  |  | 38 | 98 | 1 | 100 |  |  |  | 3 | 100 | 30 | 100 | 86 |  |  | 27
Green weight with bark/green m3 wood only | kg/m3 | 1184 |  | 1184 | 1060 | 1130 |  | 1156 | 1130 | 1115 |  | 1368 | 1180 | 1120 | 1152 | 910 | 1152 | 1146 | 1086
Wood basic density (dry weight of wood/green m3 wood only) | kg/m3 | 675 |  | 675 | 620 | 540 |  | 680 | 620 | 613 | 500 | 625 | 843 | 700 | 783 | 489 | 663 | 657 | 527
Volume ratio wood/bark plus wood | ub/ob | 0.91 |  | 0.91 | 0.85 | 0.87 |  | 0.88 | 1 | 1 | 0.85 | 0.92 | 0.79 | 0.85 | 0.92 | 0.9 | 0.88 | 0.87 | 0.88
Pulp logs
Conifer | share % |  |  |  | 20 | 3 | 53 |  |  |  |  | 57 |  | 70 |  |  |  |  | 60 | 100
Green weight with bark/green m3 wood only | kg/m3 |  |  |  | 820 | 720 |  |  | 770 | 770 |  | 872 |  | 850 |  |  | 861 | 861 | 855 | 1000
Wood basic density (dry weight of wood/green m3 wood only) | kg/m3 |  | 450 | 450 | 410 | 410 |  |  | 410 | 410 | 410 | 405 |  | 400 |  |  | 405 | 405 | 444 | 433
Volume ratio wood/bark plus wood | ub/ob |  |  |  | 0.88 | 0.87 |  |  | 0.88 | 0.88 | 0.85 | 0.92 |  | 0.9 |  |  | 0.9 | 0.89 | 0.89 | 0.85
Non-conifer | share % |  |  |  | 80 | 97 | 47 |  |  |  |  | 43 |  | 30 |  | 100 |  |  | 40
Green weight with bark/green m3 wood only | kg/m3 |  |  |  | 890 | 1090 |  |  | 990 | 990 |  | 1368 |  | 960 |  | 900 | 960 | 1076 | 893
Wood basic density (dry weight of wood/green m3 wood only) | kg/m3 |  | 550 | 550 | 460 | 525 |  |  | 493 | 493 | 460 | 625 |  | 600 |  | 449 | 530 | 534 | 471
Volume ratio wood/bark plus wood | ub/ob |  |  |  | 0.9 | 0.85 |  |  | 0.88 | 0.88 | 0.85 | 0.92 |  | 0.9 |  | 0.9 | 0.9 | 0.89 | 0.89
Notes: The share of conifer to non-conifer reflects reported industrial roundwood and is included so that a weighted average for both can be calculated; ob = overbark; ub = underbark.
Sources: FAO/ITTO/UNECE forest product conversion factors questionnaire, 2018.

## table 2.3.2
2.3 Summary of country data on roundwood
2.3.2 Europe
Europe
Products | unit in/ unit out | Croatia | Czechia | Denmark | Finland | France | Germany | Ireland | Lithuania | Moldova | Netherlands | Norway | Poland | Portugal | Russian Federation | Slovakia | Slovenia | Spain | Sweden | Switzerland | Ukraine | UK | Median | Average
Saw/veneer logs
Conifer | share % | 20 | 95 | 91 | 96 | 73 | 93 | 100 | 68 | 1 | 77 | 100 | 83 | 98 | 70 | 78 | 85 | 72 | 99 | 90 | 83 | 99
Green weight with bark/green m3 (wood only) | kg/m3 | 979 | 940 | 870 | 930 | 970 | 779 |  | 919 | 720 | 780 | 820 | 800 | 989 | 815 | 940 | 875 | 881 | 950 | 900 | 870 | 1018 | 891 | 887
Wood basic density (dry weight of wood/green m3 wood only) | kg/m3 | 371 | 434 | 390 | 410 | 420 | 389 | 360 | 420 | 460 | 440 | 400 | 480 | 368 | 517 |  | 405 | 436 | 415 | 440 | 430 |  | 420 | 420
Volume ratio wood/bark plus wood | ub/ob | 0.89 | 0.9 | 0.9 | 0.89 | 0.87 | 0.89 | 0.89 | 0.9 | 0.88 | 0.82 | 0.9 | 0.88 | 0.8 | 0.9 | 0.9 | 0.89 | 0.87 | 0.9 |  | 0.87 | 0.89 | 0.89 | 0.88
Non-conifer | share % | 80 | 5 | 9 | 4 | 27 | 7 |  | 32 | 99 | 23 |  | 17 | 2 | 30 | 22 | 15 | 28 | 1 | 10 | 17 | 1
Green weight with bark/green m3 wood only | kg/m3 | 1003 | 1150 | 1020 | 1050 | 1100 | 1125 |  | 899 | 1015 | 940 | 900 | 911 | 1000 | 870 | 1180 | 1050 | 902 | 1050 | 1100 | 1050 | 1143 | 1035 | 1023
Wood basic density (dry weight of wood/green m3 wood only) | kg/m3 | 553 | 680 | 560 | 510 | 560 | 563 |  | 474 | 610 | 420 | 500 | 614 |  | 640 |  | 570 | 554 | 550 | 625 | 550 |  | 560 | 561
Volume ratio wood/bark plus wood | ub/ob | 0.91 | 0.87 | 0.9 | 0.88 | 0.88 | 0.91 |  | 0.9 | 0.87 | 0.85 | 0.85 | 0.88 | 0.8 | 0.89 | 0.89 | 0.94 | 0.88 | 0.88 |  | 0.85 | 0.88 | 0.88 | 0.88
Pulp logs
Conifer | share % | 30 | 93 | 100 | 76 | 56 | 49 | 100 | 59 |  | 57 | 98 | 75 | 8 | 50 | 50 | 50 | 38 | 91 | 60 |  | 100
Green weight with bark/green m3 wood only | kg/m3 | 983 | 940 | 870 | 850 | 950 | 779 |  | 931 |  | 780 | 820 | 800 | 1057 | 740 | 940 | 900 | 882 | 920 | 900 |  | 1018 | 900 | 892
Wood basic density (dry weight of wood/green m3 wood only) | kg/m3 | 382 | 434 | 390 | 400 | 407 | 389 | 360 | 420 |  | 440 | 400 |  | 500 | 450 |  | 405 | 436 | 400 | 444 |  |  | 406 | 416
Volume ratio wood/bark plus wood | ub/ob | 0.89 | 0.9 | 0.9 | 0.87 | 0.83 | 0.89 | 0.89 | 0.89 |  | 0.82 | 0.9 | 0.88 | 0.74 | 0.9 | 0.9 | 0.87 | 0.84 | 0.9 |  |  | 0.89 | 0.89 | 0.87
Non-conifer | share % | 70 | 7 | 0 | 24 | 44 | 51 |  | 41 |  | 43 | 2 | 25 | 92 | 50 | 50 | 50 | 62 | 9 | 40 |  | 0
Green weight with bark/green m3 wood only | kg/m3 | 997 | 1150 | 1020 | 950 | 1050 | 1125 |  | 929 |  | 940 | 900 | 911 | 976 | 800 | 1180 | 1100 | 1155 | 970 | 1100 |  | 1143 | 1009 | 1022
Wood basic density (dry weight of wood/green m3 wood only) | kg/m3 | 564 | 680 | 560 | 490 | 550 | 563 |  | 474 |  | 420 | 500 | 614 | 516 | 570 |  | 570 | 620 | 500 | 625 |  |  | 562 | 551
Volume ratio wood/bark plus wood | ub/ob | 0.91 | 0.87 | 0.9 | 0.86 | 0.85 | 0.91 |  | 0.89 |  | 0.85 | 0.85 | 0.87 | 0.82 | 0.89 | 0.89 | 0.91 | 0.85 | 0.88 |  |  | 0.88 | 0.88 | 0.88
Notes: The share of conifer to non-conifer reflects reported industrial roundwood and is included so that a weighted average for both can be calculated; ob = overbark; ub = underbark.
Sources: FAO/ITTO/UNECE forest product conversion factors questionnaire, 2018.

## table 3.3.1
3.3 Summary of country data on wood particles
3.3.1 Africa, Asia, Latin America, North America and Oceania
|  | Africa |  |  | Asia |  |  |  |  | Latin America |  |  |  |  | North America | Oceania
| Unit in/ unit out | Nigeria | South Africa | Median/average | China | Indonesia | Malaysia | Median | Average | Chile | Mexico | Uruguay | Median | Average | United States | New Zealand
Wood chips
Green swe to oven-dry tonne | m3/odmt |  | 2.44 | 2.44 | 2.3 | 2.6 | 2.4 | 2.4 | 2.43 | 2.19 | 2.22 | 2.23 | 2.22 | 2.21 | 2.31 | 2.3
Average delivered tonne/odmt | mt/odmt |  | 2.19 | 2.19 | 2.15 | 2.15 | 2 | 2.15 | 2.1 | 1.52 |  |  | 1.52 | 1.52 | 2.15
m3 loose to solid m3 | m3/m3 |  | 3.76 | 3.76 | 3.05 | 2.8 | 2.8 | 2.8 | 2.88 | 2.33 | 2.86 |  | 2.6 | 2.6 | 3.04
Sawdust
Green swe to oven dry tonne | m3/odmt | 2.02 | 2.44 | 2.23 | 2.38 | 2.6 | 2.4 | 2.4 | 2.46 |  | 2.22 | 2.23 | 2.23 | 2.23 | 2.31 | 2.3
Average delivered tonne/odmt | mt/odmt | 1.83 | 2.19 | 2.01 | 2.16 | 2.15 | 2 | 2.15 | 2.1 | [5 empty] | 2.15
m3 loose to solid m3 | m3/m3 | 2.36 | 3.76 | 3.06 | 3.05 | 2.8 | 2.8 | 2.8 | 2.88 | 3.23 | 2.5 |  | 2.87 | 2.87 | 3.04
Shavings
Green swe to oven dry tonne | m3/odmt |  | 2.44 | 2.44 | 2.34 | 2.6 | 2.3 | 2.34 | 2.41 |  | 2.22 | 2.23 | 2.23 | 2.23 | 2.31 | 2.3
Average delivered tonne/odmt | mt/odmt |  | 1.15 | 1.15 | 1.16 |  | 1.15 | 1.16 | 1.16 |  |  | 1.15 | 1.15 | 1.15 | 1.15
m3 loose to solid m3 | m3/m3 |  | 3.76 | 3.76 | [5 empty] | 3.23 |  |  | 3.23 | 3.23
Notes: odmt = oven-dry tonne; swe = solid wood equivalent (assumes green volume of wood, prior to any shrinkage); loose m3 = indicates bulk volume (including the void space between wood particles).
Sources: FAO/ITTO/UNECE forest product conversion factors questionnaire, 2018.

## table 3.3.2
3.3 Summary of country data on wood particles
3.3.2 Europe
Europe
| Unit in/ unit out | Czechia | Denmark | Finland | France | Germany | Ireland | Lithuania | Moldova | Netherlands | Norway | Poland | Portugal | Russian Federation | Slovakia | Slovenia | Spain | Sweden | Switzerland | Median | Average
Wood chips
Green swe to oven-dry tonne | m3/odmt | 2.41 |  | 2.4 | 2.25 | 2.49 | 2.78 | 2.29 |  |  | 2.5 |  | 2.86 | 2.4 | 2.44 | 2.2 | 2.45 | 2.3 | 2.25 | 2.41 | 2.43
Average delivered tonne/odmt | mt/odmt | 2 |  | 2 | 1.85 |  | 2.11 |  |  |  | 1.8 | 2.22 |  |  | 1.98 | 1.8 |  | 2 |  | 2 | 1.97
m3 loose to solid m3 | m3/m3 | 2.88 | 2.7 | 2.55 | 2.5 |  | 2.7 | 2.78 |  | 2.86 | 3.3 | 2.86 |  | 2.78 | 3.38 | 3 |  | 2.7 | 2.8 | 2.8 | 2.84
Sawdust
Green swe to oven dry tonne | m3/odmt | 2.41 |  | 2.4 | 2.25 | 2.49 | 2.78 | 2.29 |  |  | 2.5 |  | 3.33 | 2.29 | 2.44 | 2.34 | 2.45 | 2.3 | 2.25 | 2.41 | 2.47
Average delivered tonne/odmt | mt/odmt | 2 |  | 2 | 1.5 |  | 2.11 |  |  |  | 1.8 | 2.22 |  |  | 1.98 | 1.8 |  | 2 |  | 2 | 1.93
m3 loose to solid m3 | m3/m3 | 2.88 |  | 2.55 | 3 |  | 2.7 | 3.03 |  | 2.86 | 3.3 | 2.86 |  | 3.03 | 3.38 | 3 |  | 2.7 | 2.8 | 2.88 | 2.93
Shavings
Green swe to oven dry tonne | m3/odmt | 2.41 |  | 2.4 | 2.25 | 2.49 | 2.78 | 2.29 |  |  | 2.5 |  |  |  | 2.44 |  | 2.45 | 2.3 | 2.25 | 2.41 | 2.37
Average delivered tonne/odmt | mt/odmt
m3 loose to solid m3 | m3/m3 |  |  |  | 2.8 | [8 empty] | 2.33 | [5 empty] | 2.8 | 4.74
Notes: odmt = oven-dry tonne; swe = solid wood equivalent (assumes green volume of wood, prior to any shrinkage); loose m3 = indicates bulk volume (including the void space between wood particles).
Sources: FAO/ITTO/UNECE forest product conversion factors questionnaire, 2018.

## table 4.1
4.1 Board foot actual-to-nominal sizes and volumes, by lumber (sawnwood) product type
|  | Nominal |  | Green target size* |  |  | Dried-planed size
Softwood boards
Product | Thick (inches) | Width (inches) | bf/m3 | Thick inches | Width (inches) | bf/m3 | Thick (inches) | Width (inches) | bf/m3
1×4 | 1 | 4 | 424 | 0.94 | 3.8 | 475 | 0.75 | 3.5 | 646
1×6 | 1 | 6 | 424 | 0.94 | 5.88 | 461 | 0.75 | 5.5 | 616
1×8 | 1 | 8 | 424 | 0.94 | 7.88 | 458 | 0.75 | 7.25 | 624
1×10 | 1 | 10 | 424 | 0.94 | 9.88 | 457 | 0.75 | 9.25 | 611
1×12 | 1 | 12 | 424 | 0.94 | 11.88 | 456 | 0.75 | 11.25 | 603
Dimension and studs
2×4 | 2 | 4 | 424 | 1.75 | 3.8 | 510 | 1.5 | 3.5 | 646
2×6 | 2 | 6 | 424 | 1.75 | 5.88 | 495 | 1.5 | 5.5 | 616
2×8 | 2 | 8 | 424 | 1.75 | 7.88 | 492 | 1.5 | 7.25 | 624
2×10 | 2 | 10 | 424 | 1.75 | 9.88 | 491 | 1.5 | 9.25 | 611
2×12 | 2 | 12 | 424 | 1.75 | 11.88 | 489 | 1.5 | 11.25 | 603
Softwood shop
5/4 | 1.25 | actual | 424 | 1.417 | actual | 374 | 1.156 | actual | 458
6/4 | 1.5 | actual | 424 | 1.68 | actual | 378 | 1.406 | actual | 452
7/4 | 1.75 | actual | 424 | 1.878 | actual | 395 | 1.594 | actual | 465
8/4 | 2 | actual | 424 | 2.108 | actual | 402 | 1.813 | actual | 468
9/4 | 2.25 | actual | 424 | 2.404 | actual | 397 | 2.094 | actual | 456
10/4 | 2.5 | actual | 424 | 2.7 | actual | 392 | 2.375 | actual | 446
Hardwood lumber
2/4 | 0.5 | actual | 424 | 0.605 | actual | 701 | 0.313 | actual | 1356
3/4 | 0.75 | actual | 424 | 0.874 | actual | 485 | 0.563 | actual | 753
4/4 | 1 | actual | 424 | 1.142 | actual | 371 | 0.813 | actual | 522
5/4 | 1.25 | actual | 424 | 1.411 | actual | 375 | 1.063 | actual | 499
6/4 | 1.5 | actual | 424 | 1.68 | actual | 378 | 1.313 | actual | 484
7/4 | 1.75 | actual | 424 | 1.882 | actual | 394 | 1.5 | actual | 494
8/4 | 2 | actual | 424 | 2.151 | actual | 394 | 1.75 | actual | 484
9/4 | 2.25 | actual | 424 | 2.487 | actual | 384 | 2.063 | actual | 462
10/4 | 2.5 | actual | 424 | 2.688 | actual | 394 | 2.25 | actual | 471
11/4 | 2.75 | actual | 424 | 2.957 | actual | 394 | 2.5 | actual | 466
12/4 | 3 | actual | 424 | 3.226 | actual | 394 | 2.75 | actual | 462
13/4 | 3.25 | actual | 424 | 3.495 | actual | 394 | 3 | actual | 459
14/4 | 3.5 | actual | 424 | 3.763 | actual | 394 | 3.25 | actual | 456
15/4 | 3.75 | actual | 424 | 4.032 | actual | 394 | 3.5 | actual | 454
16/4 | 4 | actual | 424 | 4.301 | actual | 394 | 3.75 | actual | 452
Notes: * Green target sizes are set by the manufacturer based on shrinkage, size control, etc., and thus these are reasonable averages. Softwood “shop grades” (used as stock to extract cuttings for further manufacture, such as door and window components) and hardwood lumber – widths are based on actual, which is commonly referred to as “random width”, and thickness is often reflected in ¼ inch increments – e.g. 5/4 has a nominal thickness of 1.25”.
Sources: Western Wood Products Association, 1998; National Hardwood Lumber Association, 1994; Fonseca, 2005.

## table 4.4.1
4.4 Summary of country data on sawnwood
4.4.1 Africa, Asia, Latin America, North America and Oceania
|  | Africa |  |  | Asia | [5 empty] | Latin America | [6 empty] | North America |  |  | Oceania
| Unit in/ unit out | Nigeria | South Africa | Median/Average | China | Indonesia | Japan | Malaysia | Median | Average | Brazil | Chile | Guyana | Suriname | Uruguay | Median | Average | Canada | United States | Median/Average | New Zealand
Conifer | Share (%) |  | 100 |  | 68 | 2 | 90 |  |  |  |  | 97 |  |  | 57 |  |  | 97 | 68 |  | 100
Sawnwood all | m3rw/m3p |  | 2.08 | 2.08 | 2 | 2 | 1.57 |  | 2 | 1.86 | 2.22 |  |  |  | 2.02 | 2.12 | 2.12 | 2.22 | 2.04 | 2.13 | 1.81
Sawnwood green rough | m3rw/m3p |  | 1.66 | 1.66 | 1.71 | 1.65 |  |  | 1.68 | 1.68 |  | 1.97 |  |  |  | 1.97 | 1.97 |  | 1.62 | 1.62
Sawnwood green planed | m3rw/m3p |  |  |  | 2.05 | 2 |  |  | 2.03 | 2.03 |  | 2.28 |  |  |  | 2.28 | 2.28 |  | 2 | 2
Sawnwood dry rough | m3rw/m3p |  | 1.75 | 1.75 | 1.72 | 1.7 |  |  | 1.71 | 1.71 | [8 empty] | 1.69 | 1.69
Sawnwood dry planed | m3rw/m3p |  | 2.08 | 2.08 | 2.11 | 2.1 |  |  | 2.11 | 2.11 | [8 empty] | 2.08 | 2.08
Flitches and boules (green rough) | m3rw/m3p |  |  |  | 1.4 | 1.25 |  |  | 1.33 | 1.33
Flitches and boules (dry rough) | m3rw/m3p |  |  |  | 1.51 | 1.5 |  |  | 1.51 | 1.51
Material balance
Sawnwood | % |  | 48 | 48 | 50 | 50 |  |  | 50 | 50 | 45 | 51 |  |  | 49 | 49 | 48 | 45 | 49 | 47
Chips/slabs | % |  | 20 | 20 | 30 | 23 |  |  | 27 | 27 |  | 30 |  |  |  | 30 | 30 | 38 | 27 | 33
Sawdust | % |  | 24 | 24 | 10 | 10 |  |  | 10 | 10 |  | 12 |  |  |  | 12 | 12 | 8 | 10 | 9
Shavings | % |  | 5 | 5 | 8 | 10 |  |  | 9 | 9 |  | 7 |  |  |  | 7 | 7 | 5 | 10 | 8
Shrinkage loss | % |  | 3 | 3 | 2 | 7 |  |  | 5 | 5 | [7 empty] | 4 | 4 | 4
Average sawnwood shipping weight | kg/m3 |  | 430 | 430 | 592 | 520 |  |  | 556 | 556 | 420 | 508 |  |  |  | 464 | 464 |  | 581 | 581
Non-conifer | Share (%) | 100 |  |  | 32 | 98 | 10 | 100 |  |  |  | 3 | 100 | 100 | 43 |  |  | 3 | 32
Sawnwood all | m3rw/m3p | 1.82 |  | 1.82 | 1.92 | 1.9 | 1.82 | 1.59 | 1.86 | 1.81 |  |  |  | 2.29 | 1.91 | 2.2 | 2.1 | 1.96 | 1.85 | 1.91
Sawnwood green rough | m3rw/m3p | 2.15 |  | 2.15 | 1.81 | 2.1 |  | 1.59 | 1.81 | 1.83 | 2.22 | 1.93 | 2.2 | 2.29 |  | 2.21 | 2.16 |  | 1.79 | 1.79
Sawnwood green planed | m3rw/m3p |  |  |  |  | 2 |  |  | 2 | 2 |  | 2.23 |  |  |  | 2.23 | 2.23
Sawnwood dry rough | m3rw/m3p |  |  |  | 1.98 | 1.7 |  |  | 1.84 | 1.84 | [8 empty] | 1.92 | 1.92
Sawnwood dry planed | m3rw/m3p |  |  |  | 2.42 | 2.1 |  |  | 2.26 | 2.26 | [8 empty] | 2.38 | 2.38
Flitches and boules (rough green) | m3rw/m3p |  |  |  | 1.4 | 1.3 |  |  | 1.35 | 1.35
Flitches and boules (rough dry) | m3rw/m3p |  |  |  | 1.51 | 1.5 |  |  | 1.51 | 1.51
Material balance
Sawnwood | % | 55 |  | 55 | 60 | 52 |  | 63 | 60 | 58 | 45 | 52 | 40 | 45 | 52 | 45 | 47 | 51 | 54 | 53
Chips/slabs | % | 21 |  | 21 | 25 | 23 |  |  | 24 | 24 |  |  |  | 44 |  | 44 | 44 | 33 | 30 | 32
Sawdust | % | 10 |  | 10 | 8 | 10 |  |  | 9 | 9 |  |  |  | 10 |  | 10 | 10 | 12 | 13 | 13
Shavings | % | 7 |  | 7 | 5 | 3 |  |  | 4 | 4 | [7 empty] | 0 | 1 | 1
Shrinkage loss | % | 7 |  | 7 | 2 | 9 |  | 8 | 8 | 6 | [7 empty] | 4 | 2 | 3
Average sawnwood shipping weight | kg/m3 |  |  |  | 720 | 670 |  | 800 | 720 | 730 | 650 | 858 |  |  |  | 754 | 754
Notes: m3rw = cubic metre roundwood; m3p = cubic metre product.
Sources: FAO/ITTO/UNECE forest product conversion factors questionnaire, 2018.

## table 4.4.2
4.4 Summary of country data on sawnwood
4.4.2 Europe
Europe
| Unit in/ unit out | Austria | Croatia | Czechia | Denmark | Finland | France | Germany | Ireland | Lithuania | Netherlands | Norway | Poland | Portugal | Russian Federation | Slovakia | Slovenia | Spain | Sweden | Ukraine | UK | Median | Average
Conifer | Share (%) | 98 | 17 | 95 | 83 | 99 | 83 | 94 | 100 | 68 | 70 | 99 | 89 | 98 |  | 73 | 87 | 73 | 99 | 74 | 98
Sawnwood all | m3rw/m3p | 1.66 | 1.54 | 1.67 | 1.92 | 2 | 1.81 | 1.67 | 1.89 | 2.08 | 1.88 | 2 | 1.64 | 2 |  | 1.72 | 1.75 | 1.69 | 2.04 | 1.78 | 1.85 | 1.81 | 1.82
Sawnwood green rough | m3rw/m3p | [5 empty] | 1.65 | 1.66 | 1.89 |  | 1.88 | 1.75 | 1.63 |  | 1.85 | 1.54 | 1.75 | 1.69 |  |  |  | 1.69 | 1.71
Sawnwood green planed | m3rw/m3p | [5 empty] | 2.05 | [14 empty] | 2.05 | 2.05
Sawnwood dry rough | m3rw/m3p |  |  |  |  | 2 | 1.8 |  | 1.99 |  |  | 2 |  |  |  | 1.72 | 1.85 | 1.9 | 2.04 | 2.05 | 2 | 2 | 1.94
Sawnwood dry planed | m3rw/m3p | [5 empty] | 2.4 | 1.99 | 2.13 |  |  | 2.5 | [9 empty] | 2.27 | 2.26
Flitches and boules (green rough) | m3rw/m3p | [5 empty] | 1.18 | [8 empty] | 1.33 | [5 empty] | 1.26 | 1.26
Flitches and boules (dry rough) | m3rw/m3p | [5 empty] | 1.5 | [8 empty] | 1.49 | [5 empty] | 1.5 | 1.5
Material balance
Sawnwood | % | 60 |  | 60 | 52 | 50 | 55 | 59 | 53 | 48 | 53 | 50 | 60 | 50 |  | 58 | 56 | 59 | 49 | 56 | 54 | 55 | 55
Chips/slabs | % |  |  | 25 | 36 | 34 | 28 | 25 | 35 | 36 |  | 34 | 22 |  |  | 19 | 27 | 22 | 32 | 21 | 30 | 28 | 28
Sawdust | % |  |  | 11 | 10 | 11 | 11 | 13 | 11 | 11 |  | 10 | 13 |  |  | 11 | 12 | 12 | 12 | 10 | 10 | 11 | 11
Shavings | % |  |  | 1 |  |  | 2 | 1 |  |  |  |  | 3 | [5 empty] | 2 |  | 3 | 2 | 2
Shrinkage loss | % |  |  | 3 | 2 | 5 | 4 | 2 | 1 | 5 |  | 6 | 2 |  |  | 12 | 5 | 7 | 5 | 6 | 3 | 5 | 5
Average sawnwood shipping weight | kg/m3 | [7 empty] | 415 | 477 |  | 440 | 550 |  |  | 600 | 600 |  |  |  | 549 | 549 | 519
Non-conifer | Share (%) | 2 | 83 | 5 | 17 | 1 | 17 | 6 | 0 | 32 | 30 | 1 | 11 | 2 |  | 27 | 13 | 37 | 1 | 26 | 2
Sawnwood all | m3rw/m3p | 2.81 | 2 | 2.17 | 2.1 | 1.85 | 2.13 | 1.66 | 1.89 | 2.08 | 1.96 | 2 | 1.59 | 1.76 |  | 1.52 | 1.55 | 1.89 | 1.9 | 1.62 | 2.5 | 1.9 | 1.95
Sawnwood green rough | m3rw/m3p | [5 empty] | 2.2 | 1.66 | 1.89 |  | 1.96 | 2 | 1.58 |  |  | 1.54 | 1.55 | 1.9 |  |  |  | 1.89 | 1.81
Sawnwood green planed | m3rw/m3p | [5 empty] | 2.85 | [14 empty] | 2.85 | 2.85
Sawnwood dry rough | m3rw/m3p |  |  |  |  | 1.85 | 2.5 |  |  |  |  | 2.2 |  |  |  | 1.72 |  | 2.1 | 1.9 | 1.91 | 2.5 | 2.01 | 2.09
Sawnwood dry planed | m3rw/m3p | [5 empty] | 3.25 | [14 empty] | 3.25 | 3.25
Flitches and boules (rough green) | m3rw/m3p | [5 empty] | 1.6 |  |  |  |  | 1.4 |  |  |  | 1.33 | [5 empty] | 1.4 | 1.44
Flitches and boules (rough dry) | m3rw/m3p | [5 empty] | 1.75 |  |  |  |  | 1.7 |  |  |  | 1.49 | [5 empty] | 1.7 | 1.65
Material balance
Sawnwood | % | 35 |  | 46 | 47 | 54 | 47 | 60 | 53 | 48 | 51 | 50 | 63 | 57 |  | 66 |  | 53 | 53 | 61 | 40 | 53 | 52
Chips/slabs | % |  |  |  | 35 |  | 36 | 13 | 35 | 36 |  | 34 | 18 |  |  | 17 |  | 27 |  | 24 |  | 31 | 28
Sawdust | % |  |  |  | 15 |  | 10 | 13 | 11 | 11 |  | 8 | 12 |  |  | 9 |  | 14 |  | 10 |  | 11 | 11
Shavings | % | [5 empty] | 4 | 7 |  |  |  |  | 5 | [8 empty] | 5 | 5
Shrinkage loss | % |  |  |  | 3 |  | 3 | 4 | 1 | 5 |  | 8 | 2 |  |  | 8 |  | 6 |  | 5 |  | 5 | 5
Average sawnwood shipping weight | kg/m3 | [8 empty] | 538 |  | 550 | 700 |  |  | 790 |  |  |  |  | 699 | 699 | 655
Notes: m3rw = cubic metre roundwood; m3p = cubic metre product.
Sources: FAO/ITTO/UNECE forest product conversion factors questionnaire, 2018.

## table 5.4.1
5.4 Summary of country data on veneer and plywood
5.4.1 Africa, Asia, Latin America, North America and Oceania
|  | Africa | Asia | [5 empty] | Latin America | [7 empty] | North America |  |  | Oceania
| Unit in/ unit out | South Africa | China | Indonesia | Japan | Malaysia | Median | Average | Brazil | Chile | Guyana | Mexico | Suriname | Uruguay | Median | Average | Canada | United States | Median/average | New Zealand
Conifer | Share (%) | 100 | 25 | 1 | 93 |  |  |  |  | 98 |  | 70 |  | 57 |  |  | 87 | 87 |  | 100
(plywood and veneer) | m3rw/m3p | 1.85 | 2.12 | 2 | 1.62 |  | 2 | 1.91 |  | 2.2 |  |  |  | 2.38 | 2.29 | 2.29 | 1.92 | 1.84 | 1.88 | 1.79
Rotary peeled veneer, green rough | m3rw/m3p |  | 1.95 | 1.6 |  |  | 1.78 | 1.78 |  |  |  | 1.6 |  |  | 1.6 | 1.6 |  | 1.51 | 1.51
Rotary peeled veneer, dry rough | m3rw/m3p |  | 2.25 | 1.9 |  |  | 2.08 | 2.08 |  | 2 |  | 1.8 |  |  | 1.9 | 1.9 |  | 1.6 | 1.6
Rotary peeled plywood, dry rough | m3rw/m3p |  | 1.9 | 1.9 |  |  | 1.9 | 1.9 |  | 2.2 |  | 2 |  |  | 2.1 | 2.1 |  | 1.87 | 1.87
Rotary peeled plywood, dry sanded | m3rw/m3p |  | 1.96 | 1.95 |  |  | 1.96 | 1.96 |  |  |  | 2.1 |  |  | 2.1 | 2.1 |  | 1.92 | 1.92
Sliced veneer, green rough | m3rw/m3p |  | 1.55 | 1.6 |  |  | 1.58 | 1.58 |  |  |  | 3 |  |  | 3 | 3 |  | 1.51 | 1.51
Sliced veneer, dry rough | m3rw/m3p |  | 1.65 | 1.75 |  |  | 1.7 | 1.7 |  | 2.9 |  | 3.2 |  |  | 3.05 | 3.05 |  | 1.6 | 1.6
Sliced plywood, dry rough | m3rw/m3p |  | 1.9 | 1.8 |  |  | 1.85 | 1.85 |  |  |  | 4.2 |  |  | 4.2 | 4.2 |  | 1.87 | 1.87
Sliced plywood, dry sanded | m3rw/m3p |  | 1.95 | 1.9 |  |  | 1.93 | 1.93 |  |  |  | 4.3 |  |  | 4.3 | 4.3 |  | 1.92 | 1.92
Material balance | [11 empty] | 1
Veneer | % | 53 | 60 |  |  |  | 60 | 60 |  | 50 |  | 50 |  | 42 | 50 | 47 | 52 | 53 | 53
Other products (chips, peeler cores, etc.) | % | 42 | 30 |  |  |  | 30 | 30 |  |  |  | 35 |  |  | 35 | 35 | 37 | 42 | 40
Sanding dust | % | 1 | 5 |  |  |  | 5 | 5 |  |  |  | 6 |  |  | 6 | 6 | 6 | 2 | 4
Shrinkage/losses | % | 4 | 5 |  |  |  | 5 | 5 |  |  |  | 9 |  |  | 9 | 9 | 5 | 3 | 4
Average panel shipping weight | kg/m3 |  |  | 620 |  |  | 620 | 620 | 420 |  |  | 550 |  | 519 | 519 | 496
Average panel thickness | mm |  |  | 15 |  |  | 15 | 15 |  |  |  | 11 |  |  | 11 | 11
Non-conifer | Share (%) |  | 75 | 99 | 70 | 100 |  |  |  | 2 | 100 | 30 | 100 | 43 |  |  | 13 | 13
(plywood and veneer) | m3rw/m3p |  | 2 | 2.1 | 1.62 |  | 2 | 1.91 |  |  |  |  | 2 | 2.38 | 2.19 | 2.19 | 1.89 | 2.09 | 2.09
Rotary peeled veneer, green rough | m3rw/m3p |  | 1.85 | 1.7 |  | 2 | 1.85 | 1.85 |  |  |  | 1.9 |  |  | 1.9 | 1.9 |  | 2 | 2
Rotary peeled veneer, dry rough | m3rw/m3p |  | 1.9 | 1.8 |  |  | 1.85 | 1.85 |  |  |  | 2.1 |  |  | 2.1 | 2.1 |  | 2 | 2
Rotary peeled plywood, dry rough | m3rw/m3p |  | 1.9 | 1.95 |  | 2.2 | 1.95 | 2.02 |  |  |  | 2.2 |  |  | 2.2 | 2.2 |  | 2.05 | 2.05
Rotary peeled plywood, dry sanded | m3rw/m3p |  | 1.95 | 2 |  | 2.25 | 2 | 2.07 |  |  |  | 2.3 |  |  | 2.3 | 2.3 |  | 2.14 | 2.14
Sliced veneer, green rough | m3rw/m3p |  | 1.65 | 1.7 |  |  | 1.68 | 1.68 |  |  |  | 3 |  |  | 3 | 3 |  | 1.51 | 1.51
Sliced veneer, dry rough | m3rw/m3p |  | 1.72 | 1.8 |  |  | 1.76 | 1.76 |  |  |  | 3.2 |  |  | 3.2 | 3.2 |  | 1.6 | 1.6
Sliced plywood, dry rough | m3rw/m3p |  | 1.75 | 1.85 |  |  | 1.8 | 1.8 |  |  |  | 4.2 |  |  | 4.2 | 4.2 |  | 1.87 | 1.87
Sliced plywood, dry sanded | m3rw/m3p |  | 1.8 | 1.95 |  |  | 1.88 | 1.88 |  |  |  | 4.3 |  |  | 4.3 | 4.3 |  | 1.92 | 1.92
Material balance
Veneer | % |  | 65 |  |  | 50 | 58 | 58 |  |  |  | 40 |  | 42 | 41 | 41 | 53 | 48 | 51
Other products (chips, peeler cores, etc.) | % |  | 30 |  |  | 38 | 34 | 34 |  |  |  | 45 |  |  | 45 | 45 | 35 | 47 | 41
Sanding dust | % |  | 3 |  |  | 4 | 4 | 4 |  |  |  | 5 |  |  | 5 | 5 | 7 | 2 | 5
Shrinkage/losses | % |  | 2 |  |  | 8 | 5 | 5 |  |  |  | 10 |  |  | 10 | 10 | 5 | 3 | 4
Average panel shipping weight | kg/m3 |  |  | 650 |  | 650 | 650 | 650 | 470 |  | 764 | 700 |  | 545 | 623 | 620
Average panel thickness | mm |  |  | 21 |  | 15 | 18 | 18 |  |  |  | 5 |  |  | 5 | 5
Notes: m3rw = cubic metre roundwood; m3p = cubic metre product.
Sources: FAO/ITTO/UNECE forest product conversion factors questionnaire, 2018.

## table 5.4.2
5.4 Summary of country data on veneer and plywood
5.4.2 Europe
Europe
| Unit in/ unit out | Croatia | Finland | France | Germany | Ireland | Lithuania | Poland | Portugal | Russian Federation | Slovakia | Slovenia | Spain | Sweden | Ukraine | UK | Median | Average
Conifer | Share (%) | 0 | 70 | 33 | 100 |  |  | 31 | 63 | 5ç | 36 | 5 | 40 | 100
(plywood and veneer) | m3rw/m3p |  | 2.31 | 2 |  |  |  | 1.95 | 2.47 | [5 empty] | 2.28 |  | 2.28 | 2.2
Rotary peeled veneer, green rough | m3rw/m3p |  |  | 2 | 1.82 | [5 empty] | 2 |  | 2.35 |  |  |  | 2 | 2.04
Rotary peeled veneer, dry rough | m3rw/m3p |  |  | 1.9 |  |  |  | 2.4 |  |  | 2.25 |  |  | 1.9 |  |  | 2.08 | 2.11
Rotary peeled plywood, dry rough | m3rw/m3p |  | 2.27 | 2 | [8 empty] | 1.85 | 2.5 |  |  | 2.14 | 2.16
Rotary peeled plywood, dry sanded | m3rw/m3p |  | 2.31 | 2 | [12 empty] | 2.16 | 2.16
Sliced veneer, green rough | m3rw/m3p | [9 empty] | 1.6 |  | 5.2 |  |  |  | 3.4 | 3.4
Sliced veneer, dry rough | m3rw/m3p | [9 empty] | 1.7 | [5 empty] | 1.7 | 1.7
Sliced plywood, dry rough | m3rw/m3p
Sliced plywood, dry sanded | m3rw/m3p
Material balance
Veneer | % |  | 43 | 50 | 55 |  |  | 51 | [8 empty] | 51 | 50
Other products (chips, peeler cores, etc.) | % |  | 47 | 41 |  |  |  | 41 | [8 empty] | 41 | 43
Sanding dust | % |  | 3 | 4 |  |  |  | 5 | [8 empty] | 4 | 4
Shrinkage/losses | % |  | 7 | 5 |  |  |  | 3 | [8 empty] | 5 | 5
Average panel shipping weight | kg/m3 |  | 535 | 550 |  | 650 |  | 650 |  |  | 500 |  |  |  |  | 649 | 600 | 589
Average panel thickness | mm |  |  |  |  | 18 |  |  |  |  | 15 | [5 empty] | 16.5 | 16.5
Non-conifer | Share (%) | 100 | 30 | 67 |  |  |  | 69 | 37 | 95 | 64 | 95 | 60
(plywood and veneer) | m3rw/m3p | 2.46 | 2.68 | 2.4 |  |  |  | 1.95 |  | 2.27 |  | 2.5 |  |  | 1.77 |  | 2.4 | 2.29
Rotary peeled veneer, green rough | m3rw/m3p |  |  | 2.4 |  |  | 2.17 |  |  | 1.62 | 1.95 |  | 3.2 |  |  |  | 2.17 | 2.27
Rotary peeled veneer, dry rough | m3rw/m3p | [6 empty] | 2.3 |  | 1.79 | 2.15 | [5 empty] | 2.15 | 2.08
Rotary peeled plywood, dry rough | m3rw/m3p |  | 2.63 | [6 empty] | 2.44 | 2.25 | [5 empty] | 2.44 | 2.44
Rotary peeled plywood, dry sanded | m3rw/m3p |  | 2.68 | [6 empty] | 2.54 |  |  | 2.4 |  |  |  | 2.54 | 2.54
Sliced veneer, green rough | m3rw/m3p | [9 empty] | 1.6 |  | 3 |  |  |  | 2.3 | 2.3
Sliced veneer, dry rough | m3rw/m3p | [9 empty] | 1.7 | [5 empty] | 1.7 | 1.7
Sliced plywood, dry rough | m3rw/m3p
Sliced plywood, dry sanded | m3rw/m3p
Material balance
Veneer | % |  | 37 | 45 |  |  | 46 | 51 |  | 44 |  | 40 |  |  |  |  | 45 | 44
Other products (chips, peeler cores, etc.) | % |  | 54 |  |  |  | 45 | 45 |  | 38 |  | 50 |  |  |  |  | 45 | 46
Sanding dust | % |  | 2 |  |  |  | 3 | 2 |  | 4 |  | 2 |  |  |  |  | 2 | 3
Shrinkage/losses | % |  | 9 |  |  |  | 6 | 2 |  | 14 |  | 8 |  |  |  |  | 8 | 8
Average panel shipping weight | kg/m3 |  | 680 |  |  | 650 |  | 650 |  | 650 | 600 | [5 empty] | 650 | 646
Average panel thickness | mm |  |  |  |  | 18 |  |  |  | 12 | 25 | [5 empty] | 18 | 18.33
Notes: m3rw = cubic metre roundwood; m3p = cubic metre product.
Sources: FAO/ITTO/UNECE forest product conversion factors questionnaire, 2018.

## table 6.3.1
6.3 Summary of country data on panels made from wood particles
6.3.1 Asia, Latin America and North America
|  | Asia |  |  |  |  | Latin America |  |  |  |  | North America
| Unit in/ unit out | China | Indonesia | Malaysia | Median | Average | Brazil | Chile | Mexico | Median | Average | Canada | United States | Median/ Average
Particle board (without OSB) | m3sw/m3p | 1.6 | 1.6 | 1.4 | 1.6 | 1.53 |  | 1.58 | 1.5 | 1.54 | 1.54 | 1.48 | 1.6 | 1.54
Average thickness | mm | 18 | 18 | 18 | 18 | 18 |  | 15 | 18 | 16.5 | 16.5 | 15.9 |  | 15.9
Product basic density | kg/m3 | 660 | 700 | 700 | 700 | 687 | 640 | 640 | 720 | 640 | 667 |  | 720 | 720
Material balance
Binders and fillers | % | 10 | 9 | 8 | 9 | 9 |  | 8 | 9 | 9 | 9 |  | 9 | 9
Bark | % | 3 | 1 |  | 2 | 2 |  |  | 7 | 7 | 7 |  | 1 | 1
Moisture | % | 8 | 8 | 7 | 8 | 8 |  | 8 | 7 | 8 | 8 |  | 7 | 7
Wood | % | 79 | 82 | 84 | 82 | 82 |  | 84 | 77 | 81 | 81 |  | 84 | 84
Share of recycled fibre in panels | %
OSB and waferboard | m3sw/m3p | 1.66 | 1.7 |  | 1.68 | 1.68 |  | 1.41 |  | 1.41 | 1.41 | 1.61 | 1.65 | 1.63
Average thickness | mm | 16 | 18 |  | 17 | 17 |  | 15.1 |  | 15.1 | 15.1 | 11.1 |  | 11.1
Product basic density | kg/m3 | 660 | 650 |  | 655 | 655 | 640 | 705 |  | 673 | 673 |  | 407 | 407
Material balance
Binders and fillers | % | 3 | 3 | 4 | 3 | 3 | [6 empty] | 3 | 3
Bark | % | 1 | 0 |  | 1 | 1 | [6 empty] | 1 | 1
Moisture | % | 6 | 7 | 7 | 7 | 7 | [6 empty] | 7 | 7
Wood | % | 90 | 90 | 90 | 90 | 90 | [6 empty] | 90 | 90
Fibreboard, hard (wet process) | m3sw/m3p | 1.8 | 1.8 |  | 1.8 | 1.8 |  | 2.37 | 1.9 | 2.14 | 2.14 | 1.79 | 1.75 | 1.77
Average thickness | mm | 3 | 3 |  | 3 | 3 |  | 3 | 3 | 3 | 3 | 3.2 |  | 3.2
Product basic density | kg/m3 | 900 | 900 |  | 900 | 900 | 940 | 960 | 850 | 940 | 917 |  | 880 | 880
Material balance
Binders and fillers | % | 7 | 9 |  | 8 | 8
Bark | % | 8 | 0 |  | 4 | 4
Moisture | % | 5 | 7 |  | 6 | 6 |  | 7 |  | 7 | 7
Wood | % | 80 | 85 |  | 83 | 83
Fibreboard, medium/high (MDF/HDF) | m3sw/m3p |  | 1.8 |  | 1.8 | 1.8 |  | 1.53 |  | 1.53 | 1.53 | 1.45 | 1.6 | 1.53
Average thickness | mm |  | 16 | 12 | 14 | 14 |  | 15 | 18 | 16.5 | 16.5 | 15.9 |  | 15.9
Product basic density | kg/m3 |  | 700 | 750 | 725 | 725 | 660 | 620 | 700 | 660 | 660 |  | 704 | 704
Material balance
Binders and fillers | % |  | 9 | 9 | 9 | 9 |  | 9 |  | 9 | 9
Bark | % |  | 0 | 0 | 0 | 0 |  | 0 | 0 | 0 | 0
Moisture | % |  | 7 | 6 | 7 | 7 |  | 8 | 6 | 7 | 7
Wood | % |  | 85 | 85 | 85 | 85 |  | 83 |  | 83 | 83
Insulation board | m3sw/m3p | [11 empty] | 0.71 | 0.71
Average thickness | mm
Product basic density | kg/m3 | [11 empty] | 300 | 300
Material balance
Binders and fillers | %
Bark | %
Moisture | %
Wood | %
Fibreboard, all | m3sw/m3p |  | - |  |  |  |  | 1.59 |  | 1.59 | 1.59
Notes: m3sw = cubic metre solid wood; m3p = cubic metre product; HDF = high-density fibreboard.
Sources: FAO/ITTO/UNECE forest product conversion factors questionnaire, 2018.

## table 6.3.2
6.3 Summary of country data on panels made from wood particles
6.3.2 Europe
Europe
| Unit in/ unit out | Czech Republic | Finland | France | Germany | Ireland | Lithuania | Norway | Poland | Portugal | Slovakia | Slovenia | Spain | Sweden | Ukraine | United Kingdom | Median | Average
Particle board (without OSB) | m3sw/m3p |  | 1.59 | 1.7 | 1.3 | 1.93 | 1.51 | 1.5 | 1.6 | 1.4 | 1.2 |  | 1.4 | 1.5 | 1.8 | 1.62 | 1.51 | 1.54
Average thickness | mm | 23 |  | 19 |  | 18 |  | 18 |  | 17.8 | 19 |  | 16 |  | 18 |  | 18 | 18.6
Product basic density | kg/m3 | 668 | 675 | 650 |  | 625 |  | 665 | 650 | 680 | 650 |  | 650 |  | 620 | 680 | 650 | 656
Material balance
Binders and fillers | % |  | 9 | 6 |  | 8 |  | 9 | 7 | 10 | 9 |  |  |  | 9 |  | 9 | 8
Bark | % |  | 5 | 5 |  | 5 |  |  | 1 | 0 |  |  |  |  | 5 |  | 5 | 4
Moisture | % |  | 7 | 7 |  | 8 |  | 7 | 7 | 7 | 8 |  |  |  | 8 |  | 7 | 7
Wood | % |  | 79 | 82 |  | 79 |  | 83 | 85 | 83 | 83 |  |  |  | 88 |  | 83 | 83
Share of recycled fibre in panels | % |  |  | 25 |  | 45 |  |  | 50 | 30 | [6 empty] | 38 | 38
OSB and waferboard | m3sw/m3p | 1.53 |  | 1.9 | 1.3 | 1.93 |  |  | 1.85 | [6 empty] | 1.58 | 1.72 | 1.68
Average thickness | mm | 19 |  |  |  | 18 | [9 empty] | 12 | 18 | 16.3
Product basic density | kg/m3 | 565 |  | 610 |  | 630 |  |  | 650 | [6 empty] | 620 | 620 | 615
Material balance
Binders and fillers | % |  |  | 5 |  | 4 |  |  | 3 | [7 empty] | 4 | 4
Bark | % |  |  | 0 |  | 0 |  |  | 10 | [7 empty] | 0 | 3
Moisture | % |  |  | 7 |  | 6 |  |  | 7 | [7 empty] | 7 | 7
Wood | % |  |  | 88 |  | 90 |  |  | 80 | [7 empty] | 88 | 86
Fibreboard, hard (wet process) | m3sw/m3p |  |  | 2.23 | 2.4 | 1.93 | 2.03 |  | 2.2 | 1.9 |  |  | 1.75 |  | 2.3 | 2.37 | 2.2 | 2.12
Average thickness | mm |  | 3 | 3 |  | 3 | [6 empty] | 3 |  | 3.2 |  | 3 | 3.04
Product basic density | kg/m3 |  | 950 | 950 | 900 | 940 |  |  | 950 |  |  |  | 830 |  | 820 | 950 | 945 | 911
Material balance
Binders and fillers | % |  |  | 0 |  | 9 |  |  | 8 | [7 empty] | 8 | 6
Bark | % |  |  | 3 |  | 0 | [10 empty] | 2 | 2
Moisture | % |  |  | 6 |  | 6 |  |  | 5 | [5 empty] | 8 |  | 6 | 6
Wood | % |  |  | 91 |  | 85 |  |  | 87 | [7 empty] | 87 | 88
Fibreboard, medium/high (MDF/HDF) | m3sw/m3p |  |  | 1.51 | 1.7 | 1.93 |  |  | 2 |  |  | 1.8 | 1.75 |  |  | 1.85 | 1.8 | 1.79
Average thickness | mm | 24 |  | 16 |  | 15 |  |  |  | 16 |  |  | 16.5 |  |  |  | 16 | 17.5
Product basic density | kg/m3 | 765 |  | 750 | 650 | 740 |  |  | 700 | 740 |  | 850 | 730 |  |  | 720 | 740 | 738
Material balance
Binders and fillers | % |  |  | 9 |  | 9 |  |  | 8 | 8 | [6 empty] | 9 | 9
Bark | % |  |  | 3 |  | 0 |  |  | 10 | 0 | [6 empty] | 2 | 3
Moisture | % |  |  | 6 |  | 6 |  |  | 3 | 7 | [6 empty] | 6 | 6
Wood | % |  |  | 82 |  | 85 |  |  | 79 | 85 | [6 empty] | 84 | 83
Insulation board | m3sw/m3p |  |  | 0.6 | 1.1 |  |  |  | 0.68 |  | 1.1 |  |  |  |  | 0.63 | 0.68 | 0.82
Average thickness | mm |  |  | 100 | [6 empty] | 25 | [5 empty] | 62.5 | 62.5
Product basic density | kg/m3 | 220 | 290 | 150 | 400 |  |  |  | 300 |  | 260 |  |  |  |  | 250 | 260 | 267
Material balance
Binders and fillers | % |  |  | 5 |  |  |  |  | 5 |  | 2 | [5 empty] | 5 | 4
Bark | % |  |  | 0 | [12 empty] | 0 | 0
Moisture | % |  |  | 6 |  |  |  |  | 5 |  | 6 | [5 empty] | 6 | 6
Wood | % |  |  | 89 |  |  |  |  | 90 | [7 empty] | 90 | 90
Fibreboard, all | m3sw/m3p |  | 1.98 | [8 empty] | 1.8 |  |  |  |  | 1.89 | 1.89
Notes: m3sw = cubic metre solid wood; m3p = cubic metre product; HDF = high-density fibreboard.
Sources: FAO/ITTO/UNECE forest product conversion factors questionnaire, 2018.

## table 7.2.1
7.2 Summary of country data on wood pulp and paper
7.2.1 Africa, Asia, Latin America, North America and Oceania
|  | Africa | Asia | [5 empty] | Latin America |  |  |  |  | North America |  |  | Oceania
| Unit in/ unit out | South Africa | China | Indonesia | Japan | Malaysia | Median | Average | Chile | Mexico | Uruguay | Median | Average | Canada | United States | Median/ | New Zealand
Wood pulp | m3sw/mt |  | 3.8 | 4 | 3.3 |  | 3.8 | 3.7 |  |  | 3.43 | 3.43 | 3.43
Mechanical | m3sw/mt | 2.55 | 2.5 | 2.5 |  |  | 2.5 | 2.5 | 2.72 |  |  | 2.72 | 2.72 | 2.39 | 2.51 | 2.45 | 2
Basic density of wood input | kg/m3 | 450 | 450 | 425 |  |  | 438 | 438 | 405 |  |  | 405 | 405 |  | 466 | 466
Semi-chemical | m3sw/mt |  | 2.8 | 2.75 |  |  | 2.78 | 2.78 | [8 empty] | 3.66
Basic density of wood input | kg/m3 |  | 400 | 450 |  |  | 425 | 425
Chemical | m3sw/mt |  | 4.9 | 4 |  | 4.19 | 4.19 | 4.36 | 4.26 | 4 | 3.43 | 4 | 3.9 | 5.22 | 3.35 | 4.29 | 3.66
Basic density of wood input | kg/m3 |  | 520 | 450 |  | 530 | 520 | 500 | 500 | 500 | 449 | 500 | 483 |  | 503 | 503
Sulfate bleached | m3sw/mt |  | 5.1 | 4.45 |  | 4.19 | 4.45 | 4.58 | 4.32 | 4.5 | 3.43 | 4.32 | 4.08
Basic density of wood input | kg/m3 | 550 | 450 | 450 |  | 530 | 450 | 477 | 524 | 500 |  | 512 | 512
Sulfate unbleached | m3sw/mt | 4.27 | 4.8 | 4.45 |  |  | 4.63 | 4.63 | 5.31 |  |  | 5.31 | 5.31
Basic density of wood input | kg/m3 | 450 | 410 | 420 |  |  | 415 | 415 | 405 |  |  | 405 | 405
Sulfite bleached | m3sw/mt |  | 5 | 4.6 |  |  | 4.8 | 4.8
Basic density of wood input | kg/m3 |  | 450 | 450 |  |  | 450 | 450
Sulfite unbleached | m3sw/mt |  | 4.4 | 4.6 |  |  | 4.5 | 4.5
Basic density of wood input | kg/m3 |  | 390 | 440 |  |  | 415 | 415
Dissolving grades | m3sw/mt | 6.54 |  | 5.75 |  |  | 5.75 | 5.75
Basic density of wood input | kg/m3 | 600
Recovered paper (input to output) | mt/mt | 39.1 | 1.22 | 1.25 |  | 1.3 | 1.25 | 1.26 |  |  | 1.2 | 1.2 | 1.2
Share of recycled fibre in total pulp | % |  | 78 | 35 |  | 89 | 78 | 67 | [6 empty] | 38 | 38
Paper and paperboard | m3sw/mt |  |  | 3.5 |  |  | 3.5 | 3.5
Newsprint | m3sw/mt |  | 3.2 | 2.8 |  |  | 3 | 3 | 2.8 |  |  | 2.8 | 2.8 | 2.5 |  | 2.5 | 2.54
Uncoated mechanical | m3sw/mt |  | 3.5 | 3.5 |  |  | 3.5 | 3.5
Coated paper | m3sw/mt |  | 4.5 | 3.9 |  |  | 4.2 | 4.2
Sanitary and household paper | m3sw/mt |  | 4.9 | 4.5 |  |  | 4.7 | 4.7
Packaging materials | m3sw/mt |  | 3.5 | 3.25 |  |  | 3.38 | 3.38
Case materials | m3sw/mt |  | 3.5 | 4.2 |  |  | 3.85 | 3.85
Folding boxboards | m3sw/mt |  | 3.8 | 4 |  |  | 3.9 | 3.9
Wrapping paper | m3sw/mt |  | 3.3 | 3.75 |  |  | 3.53 | 3.53
Other paper mainly for packaging | m3sw/mt |  | 3.3 | 3.75 |  |  | 3.53 | 3.53
Other paper and paperboard | m3sw/mt |  | 3 | 3.7 |  |  | 3.35 | 3.35 | [8 empty] | 3.93
Notes: m3sw = cubic metre solid wood; mt = tonne (in this case assumed air-dry – 10% moisture, wet basis).
Sources: FAO/ITTO/UNECE forest product conversion factors questionnaire, 2018.

## table 7.2.2
7.2 Summary of country data on wood pulp and paper
7.2.2 Europe
Europe
| Unit in/ unit out | Austria | Czechia | Finland | France | Germany | Netherlands | Norway | Poland | Portugal | Russian Federation | Slovakia | Slovenia | Spain | Sweden | United Kingdom | Median | Average
Wood pulp | m3sw/mt | 4.06 | [8 empty] | 3.76 | 3.86 | 2.6 |  | 3.7 |  | 3.76 | 3.6
Mechanical | m3sw/mt |  |  | 2.48 | 2.52 | 2.48 | 2.5 | 2.6 | 2.7 |  | 2.88 | 2.5 | 2.6 |  | 2.4 | 2.5 | 2.5 | 2.56
Basic density of wood input | kg/m3 |  |  |  | 421 |  |  | 390 |  |  | 580 |  | 405 |  |  |  | 413 | 449
Semi-chemical | m3sw/mt |  |  | 2.49 | 2.98 | 2.7 |  |  |  |  | 3 | 3 |  |  | 2.3 | 2.75 | 2.75 | 2.75
Basic density of wood input | kg/m3 |  |  |  | 420 | [5 empty] | 600 | [5 empty] | 510 | 510
Chemical | m3sw/mt |  |  |  | 4.9 | 4.7 |  |  | 5.2 | 3.4 | 4.1 | [5 empty] | 4.7 | 4.46
Basic density of wood input | kg/m3 |  |  |  | 440 |  |  | 400 | 500 | 500 | 635 | [5 empty] | 500 | 495
Sulfate bleached | m3sw/mt |  | 4.75 | 4.15 | 4.85 |  |  | 5.1 |  |  | 4.9 | 4.5 |  | 2.98 | 4.8 | 4.5 | 4.75 | 4.5
Basic density of wood input | kg/m3 |  | 445 |  | 450 |  |  | 400 | 530 |  | 640 |  |  | 553 |  |  | 490 | 503
Sulfate unbleached | m3sw/mt |  | 4.1 | 3.8 | 4.76 |  |  | 4.75 |  |  | 4.3 |  |  |  | 4.5 |  | 4.4 | 4.37
Basic density of wood input | kg/m3 |  | 445 |  | 420 |  |  | 400 |  |  | 560 | [5 empty] | 433 | 456
Sulfite bleached | m3sw/mt |  | 5.01 |  | 5.08 |  |  |  | 4.7 |  | 4.3 |  |  |  | 4.7 | 5 | 4.85 | 4.8
Basic density of wood input | kg/m3 |  | 445 |  | 410 |  |  |  | 470 |  | 575 | [5 empty] | 458 | 475
Sulfite unbleached | m3sw/mt |  |  |  | 4.88 | [5 empty] | 4 |  |  |  | 4.4 |  | 4.4 | 4.43
Basic density of wood input | kg/m3 |  |  |  | 410 | [5 empty] | 575 | [5 empty] | 493 | 493
Dissolving grades | m3sw/mt |  | 6.27 |  |  | 5.1 | [8 empty] | 6.2 |  | 6.2 | 5.86
Basic density of wood input | kg/m3 |  | 445 | [13 empty] | 445 | 445
Recovered paper (input to output) | mt/mt |  |  | 1.3 |  | 1.2 |  |  | 1.1 | 1.19 | 1.1 | 1.3 | 1.2 | 1.15 |  |  | 1.2 | 1.19
Share of recycled fibre in total pulp | % |  |  | 5% | 57% | 84% |  |  | 46% | 45% | 34% | 24% | 62% | 69% |  |  | 46% | 47%
Paper and paperboard | m3sw/mt | [8 empty] | 4.1 | 4.15 | 3.6 |  |  |  |  | 4.1 | 3.95
Newsprint | m3sw/mt |  |  | 3.2 |  | 3.2 | 2.8 | 2.7 |  |  | 3.15 |  |  |  |  | 2.8 | 2.98 | 2.98
Uncoated mechanical | m3sw/mt |  |  | 3.5 | 3.18 | 3.5 | 3.5 | 2.6 |  |  | 4 |  |  |  |  | 3.5 | 3.5 | 3.4
Coated paper | m3sw/mt |  |  | 4.4 | 3.4 | 4.4 | 3.5 | 2.5 |  |  | 4 | [5 empty] | 3.75 | 3.7
Sanitary and household paper | m3sw/mt |  |  | 4.9 | 4.3 | 4.9 | 3.25 |  |  |  | 4.2 | [5 empty] | 4.3 | 4.31
Packaging materials | m3sw/mt | [5 empty] | 3.25 |  |  |  | 4.3 | [5 empty] | 3.78 | 3.78
Case materials | m3sw/mt |  |  | 4.2 |  | 4.2 | 3.25 |  |  |  | 4 | [5 empty] | 4.1 | 3.91
Folding boxboards | m3sw/mt |  |  | 4 |  | 4 | 3.25 |  |  |  | 4.3 | [5 empty] | 4 | 3.89
Wrapping paper | m3sw/mt |  |  | 4.1 |  | 4.1 | 3.25 |  |  |  | 4.4 | [5 empty] | 4.1 | 3.96
Other paper mainly for packaging | m3sw/mt |  |  | 4 |  | 4 | 3.25 |  |  |  | 3.3 | [5 empty] | 3.65 | 3.64
Other paper and paperboard | m3sw/mt |  |  | 3.7 |  | 3.7 | 3.25 |  |  |  | 3.3 |  |  |  |  | 2.5 | 3.3 | 3.29
Notes: m3sw = cubic metre solid wood; mt = tonne (in this case assumed air-dry – 10% moisture, wet basis).
Sources: FAO/ITTO/UNECE forest product conversion factors questionnaire, 2018.

## table 8.4.1
8.4 Summary of country data on round and split wood products
8.4.1 Africa, Asia, Latin America, North America and Oceania
|  | Africa |  |  | Asia |  |  | Latin America |  |  | North America
| Unit in/ unit out | Nigeria | South Africa | Median/ Average | China | Indonesia | Median/ Average | Guyana | Uruguay | Median/ Average | Canada | United States | Median/ average
Utility poles (round) | m3rw/m3p | 1.74 | 1.35 | 1.55 | 1.2 | 1.3 | 1.25 |  | 1 | 1
Posts (round) | m3rw/m3p | 1.2 |  | 1.2 | 1.6 | 1.5 | 1.55 | 1.7 | 1.1 | 1.4
Pilings (round) | m3rw/m3p |  |  |  | 1.65 | 1.5 | 1.58
House logs (round) | m3rw/m3p |  |  |  | 1.65 |  | 1.65
Barrel staves
Wood shingles | m3rw/m2p | [9 empty] | 0.0654 | 0.0654 | 0.0654
Wood shakes | m3rw/m2p | [9 empty] | 0.0565 | 0.0565 | 0.0565
Notes: m3rw = cubic metre roundwood; m3p = cubic metre product; m2p = square metre product.
Source: FAO/ITTO/UNECE forest product conversion factors questionnaire, 2018.

## table 8.4.2
8.4 Summary of country data on round and split wood products
8.4.2 Europe
Europe
| Unit in/ unit out | Finland | France | Germany | Ireland | Lithuania | Norway | Poland | Slovakia | Slovenia | Spain | Median | Average
Utility poles (round) | m3rw/m3p | 1.3 | 1.12 | 1.2 | 1.1 |  | 1.15 | 1.18 | 1.67 | 1.15 |  | 1.17 | 1.23
Posts (round) | m3rw/m3p | 1.5 | 1.11 | 1.2 | 1.15 |  | 1.5 | 1.18 | 1.67 |  |  | 1.2 | 1.33
Pilings (round) | m3rw/m3p | 1.5 | 1.11 | 1.2 |  |  |  |  | 1.75 |  |  | 1.35 | 1.39
House logs (round) | m3rw/m3p | 1.7 |  |  |  | 1.67 | 1.65 |  |  |  |  | 1.67 | 1.67
Barrel staves |  |  | 4.25 | 5 |  |  |  |  | 2.25 |  | 2.9 | 3.58 | 3.6
Wood shingles | m3rw/m2p
Wood shakes | m3rw/m2p | [8 empty] | 0.025 |  | 0.025 | 0.025
Notes: m3rw = cubic metre roundwood; m3p = cubic metre product; m2p = square metre product.
Source: FAO/ITTO/UNECE forest product conversion factors questionnaire, 2018.

## table 9.4.1
9.4 Summary of country data on energy wood products and properties
9.4.1 Asia, Latin America and North America
|  | Asia | [5 empty] | Latin America |  |  |  |  | North America
| Unit in unit out | China | Indonesia | Japan | Malaysia | Median | Average | Brazil | Chile | Uruguay | Median | Average | United States
Fuelwood
Conifer | Share (%) | [7 empty] | 12 | 1
(typical shipping weight) | m3rw/tonne | [7 empty] | 2.47 | 1.81 | 2.14 | 2.14
Wood basic density (dry weight/green m3) | kg/ solid m3 | [6 empty] | 480 | 405 | 550 | 480 | 478
Higher heating value | m3 rw/GJ
Solid wood volume / stacked volume | % | [7 empty] | 65 |  | 65 | 65
Non-conifer | Share (%) | [7 empty] | 88 | 99
(typical shipping weight) | m3rw/tonne | [7 empty] | 1.61 | 1.54 | 1.58 | 1.58
Wood basic density (dry weight/green m3) | kg/solid m3 |  |  |  | 800 | 800 | 800 | 520 | 620 | 650 | 620 | 597
Higher heating value | m3 rw/GJ
Solid wood volume/stacked volume | %
Pellets | m3sw/m3p solid |  | 2.5 |  |  | 2.5 | 2.5
Solid wood m3 per tonne pellets | m3sw/mt p (5–10% mcw) | 2.2 | 2.3 |  | 2.25 | 2.25 | 2.25 | [5 empty] | 2.09
Solid wood input to bulk m3 pellets | m3sw/m3p bulk | 1.5 | 1.45 |  |  | 1.48 | 1.48 |  | 1.53 |  | 1.53 | 1.53 | 1.44
Product basic density (solid volume, oven dry) | kg/m3 | 1100 | 1050 |  |  | 1075 | 1075
Bulk density (loose volume, 5–10% mcw) | kg/m3 | 660 | 710 |  | 600 | 660 | 657 |  | 650 |  | 650 | 650 | 689
Higher heating value (bulk volume) | m3bulk/Gj | 0.08 | 0.08 |  |  | 0.08 | 0.08 | [5 empty] | 0.08
Pressed logs and briquettes | m3rw/odmt |  |  |  | 2.25 | 2.25 | 2.25
Solid wood input to tonne product | m3sw/mt p (5–10% mcw)
Product basic density (solid volume, oven dry) | kg/m3
Bulk density (loose volume) | kg/m3
Higher heating value | m3bulk/GJ |  | 0.09 |  |  | 0.09 | 0.09
Bark and chipped fuel
Product basic density (solid volume, oven dry) | kg/m3 |  | 360 |  |  | 360 | 360
Bulk density (loose volume at 50% mcw) | kg/m3 |  |  |  | 200 | 200 | 200
Higher heating value | m3 rw/GJ |  | 0.09 |  |  | 0.09 | 0.09
Charcoal (average 3–4% mcd) | m3rw/tonne |  | 6 | 7.4 | 5 | 6 | 6.13 |  | 6 |  | 6 | 6
Wood-based ethanol9 | m3rw/kilolitre |  | 7.3 |  |  | 7.3 | 7.3 | [5 empty] | 6.8
Notes: The ratios shown for wood pellets assumes only the wood fibre input into the manufacture of pellets and does not include any wood fibre that may have been burned by heat dryers to remove moisture from the wood fibre. Note that, as for all ratios involving roundwood, volume is as measured underbark.
Source: FAO/ITTO/UNECE forest product conversion factors questionnaire, 2018.

## table 9.4.2
9.4 Summary of country data on energy wood products and properties
9.4.2 Europe
Europe
| Unit in unit out | Austria | Croatia | Czechia | Denmark | Finland | France | Germany | Ireland | Lithuania | Moldova | Netherlands | Norway | Poland | Slovakia | Slovenia | Spain | Sweden | Ukraine | United Kingdom | Median | Average
Fuelwood
Conifer | Share (%) |  | 4% |  | 67% |  | 10% | 40% |  |  |  | 15% | 4% | 51% |  | 15%
(typical shipping weight) | m3rw/tonne | [5 empty] | 2.05 |  |  |  |  | 1.28 | 0.8 |  |  | 2 |  |  |  |  | 1.64 | 1.53
Wood basic density (dry weight/green m3) | kg/ solid m3 |  | 382 | 482 | 390 |  | 407 | 389 |  |  |  | 400 | 380 |  |  | 400 |  |  |  | 462 | 400 | 410
Higher heating value | m3 rw/GJ |  |  | 0.105 |  |  | 0.13 | [5 empty] | 0.12 |  |  | 0.11 |  |  |  | 0.13 | 0.12 | 0.12
Solid wood volume / stacked volume | % |  | 69% |  | 65% |  | 71% | [5 empty] | 65% |  |  | 65% |  |  |  |  | 65% | 67%
Non-conifer | Share (%) |  | 96% |  | 33% |  | 90% | 60% |  |  |  | 85% | 96% | 49% |  | 85%
(typical shipping weight) | m3rw/tonne |  | 1 |  |  |  | 1.5 |  |  |  |  | 1.06 | 0.09 |  |  | 1.4 |  |  |  |  | 1.06 | 1.01
Wood basic density (dry weight/green m3) | kg/solid m3 |  | 564 |  | 560 |  | 550 | 563 |  |  |  | 584 | 500 |  |  | 580 |  |  |  |  | 563 | 557
Higher heating value | m3 rw/GJ | [5 empty] | 0.1 | [5 empty] | 0.1 |  |  | 0.08 |  |  |  |  | 0.1 | 0.09
Solid wood volume/stacked volume | % |  | 69% | [9 empty] | 65% |  |  | 65% |  |  |  |  | 65% | 66%
Pellets | m3sw/m3p solid |  |  | 2 |  | 2.86 | 2.86 |  | 2.2 | 2.3 |  |  |  |  | 2.23 | 2.2 |  |  |  |  | 2.23 | 2.38
Solid wood m3 per tonne pellets | m3sw/mt p (5–10% mcw) | 2.21 | 1.82 |  |  | 2.32 | 2.39 | 2.29 |  | 2.16 |  |  | 2.27 | 2 |  | 2.1 |  |  | 2.36 |  | 2.24 | 2.19
Solid wood input to bulk m3 pellets | m3sw/m3p bulk | 1.44 |  |  |  | 1.51 | 1.79 | 1.5 | [7 empty] | 1.34 |  |  | 1.53 |  | 1.51 | 1.52
Product basic density (solid volume, oven dry) | kg/m3 |  |  | 1100 |  | 1080 | 1200 | 1120 | 920 | 1067 |  |  |  | 1120 | 1070 | 1100 | 1010 |  | 1100 |  | 1100 | 1081
Bulk density (loose volume, 5–10% mcw) | kg/m3 | 652 |  |  |  | 650 | 650 | 650 |  |  |  |  | 650 | 600 | 670 | 640 |  |  | 650 | 677 | 650 | 649
Higher heating value (bulk volume) | m3bulk/Gj | 0.083 |  | 0.06 |  | 0.09 | 0.07 | 0.09 | 0.13 | [5 empty] | 0.08 | 0.08 | 0.07 |  | 0.082 | 0.08 | 0.08 | 0.083
Pressed logs and briquettes | m3rw/odmt | 2.38 |  |  |  |  | 2.38 |  | 2.2 | 2.32 | [5 empty] | 2.2 |  |  |  |  | 2.32 | 2.3
Solid wood input to tonne product | m3sw/mt p (5–10% mcw) | [5 empty] | 2 | 1.96 |  |  |  |  | 1.54 | [7 empty] | 1.96 | 1.83
Product basic density (solid volume, oven dry) | kg/m3 |  |  | 1000 |  | 1080 | 1000 | 1200 | 950 | 1075 |  |  |  |  | 1120 | 1100 | 1100 |  |  |  | 1080 | 1069
Bulk density (loose volume) | kg/m3 | 761 |  |  |  |  | 900 | [6 empty] | 1200 | [6 empty] | 900 | 954
Higher heating value | m3bulk/GJ | 0.07 |  | 0.06 |  | 0.09 | 0.13 |  | 0.13 | [5 empty] | 0.05 | [5 empty] | 0.08 | 0.088
Bark and chipped fuel
Product basic density (solid volume, oven dry) | kg/m3 | 393 |  | 465 |  | 400 | 400 |  |  |  |  | 443 | 380 | 300 |  | 450 |  | 350 |  | 152 | 397 | 373
Bulk density (loose volume at 50% mcw) | kg/m3 | 236 |  |  |  |  | 300 | [5 empty] | 315 |  |  | 280 |  |  |  | 192 | 280 | 265
Higher heating value | m3 rw/GJ | 0.12 |  |  |  |  | 0.13 | [5 empty] | 0.13 |  | 0.08 | 0.1 |  |  |  |  | 0.11 | 0.12
Charcoal (average 3–4% mcd) | m3rw/tonne |  | 5.7 |  |  | 6.1 | 7 | 5 |  |  | 5.5 |  | 6 | 6.4 | 5.7 |  |  |  |  | 6 | 6 | 5.93
Wood-based ethanol9 | m3rw/kilolitre | [6 empty] | 8.62 | [12 empty] | 8.62 | 8.62
Notes: The ratios shown for wood pellets assumes only the wood fibre input into the manufacture of pellets and does not include any wood fibre that may have been burned by heat dryers to remove moisture from the wood fibre. Note that, as for all ratios involving roundwood, volume is as measured underbark.
Source: FAO/ITTO/UNECE forest product conversion factors questionnaire, 2018.